## Parametros
Analises marcadas em amarelo podem ser de fases minerais diferentes das previstas e/ou estar com fechamento inadequado.
Análises marcadas em laranja são de fases prováveis.
Sulfetos
Measurement | Condition
WDS elements
| Element | X-ray | Crystal | CH | Acc.v | Peak Pos. |  | (nm) | BG_L | BG_U | Peak | Back | Standard | Curr.(A) | Probe Diam. (um)
1 | As | La | TAP | 2 | 20 | 105.127 | 1.282 | 0.96709 | 6 | 5 | 20 | 10.0 (s) | As | 4e-08 | 0
2 | Mn | Ka | LIFL | 3 | 20 | 146.144 | 5.895 | 0.21018 | 5 | 4 | 20 | 10.0 (s) | Mn | 4e-08 | 0
3 | Cu | Ka | LIFL | 4 | 20 | 107.136 | 8.041 | 0.15406 | 4 | 4 | 10 | 5.0 (s) | Cu | 4e-08 | 0
4 | Sb | La | PETL | 4 | 20 | 110.168 | 3.6048 | 0.34394 | 4 | 4 | 10 | 5.0 (s) | Sb | 4e-08 | 0
5 | Co | Ka | LIFL | 4 | 20 | 124.409 | 6.9254 | 0.1789 | 5 | 3 | 20 | 10.0 (s) | Co | 4e-08 | 0
6 | S | Ka | PETL | 4 | 20 | 172.09 | 2.3075 | 0.53722 | 5.5 | 2.5 | 10 | 5.0 (s) | PbS | 4e-08 | 0
7 | Zn | Ka | LIFH | 5 | 20 | 99.736 | 8.631 | 0.14352 | 3.5 | 3.5 | 10 | 5.0 (s) | Zn | 4e-08 | 0
8 | Ni | Ka | LIFH | 5 | 20 | 115.269 | 7.472 | 0.16579 | 4.498 | 3.669 | 10 | 5.0 (s) | Ni | 4e-08 | 0
9 | Ag | La | PETH | 5 | 20 | 133.034 | 2.9844 | 0.41544 | 4 | 3 | 30 | 15.0 (s) | Ag | 4e-08 | 0
10 | Fe | Ka | LIFH | 5 | 20 | 134.641 | 6.399 | 0.1936 | 2.5 | 2.5 | 10 | 5.0 (s) | Fe | 4e-08 | 0
11 | Pb | Ma | PETH | 5 | 20 | 169.242 | 2.342 | 0.5286 | 3.5 | 6 | 10 | 5.0 (s) | PbS | 4e-08 | 0
12 | Au | Ma | PETH | 5 | 20 | 187.037 | 2.1205 | 0.584 | 3 | 3 | 30 | 15.0 (s) | Au | 4e-08 | 0
Measurement | Order | of | WDS
Order | Channel 1 | 2 | 3 | 4 | 5
1 | 0 | As_2TAP_ | Mn_3LIFL | Cu_4LIFL | Zn_5LIFH
2 | 0 | 0 | 0 | Sb_4PETL | Ni_5LIFH
3 | 0 | 0 | 0 | Co_4LIFL | Ag_5PETH
4 | 0 | 0 | 0 | S_4PETL_ | Fe_5LIFH
5 | 0 | 0 | 0 | 0 | Pb_5PETH
6 | 0 | 0 | 0 | 0 | Au_5PETH
Maficos e Feldspatos
Measurement | Condition
WDS elements
| Element | X-ray | Crystal | CH | Acc.v | Peak Pos. |  | (nm) | BG_L | BG_U | Peak | Back | Standard | Curr.(A) | Probe Diam. (um)
1 | F | Ka | LDE1 | 1 | 15 | 85.007 | 0.676 | 1.832 | 5 | 5 | 10 | 5.0 (s) | CaF2 | 1.998e-08 | 1
2 | Al | Ka | TAP | 1 | 15 | 90.648 | 1.486 | 0.83393 | 2.5 | 2 | 10 | 5.0 (s) | AN_100 | 1.998e-08 | 1
3 | Na | Ka | TAP | 1 | 15 | 129.514 | 1.041 | 1.19101 | 4 | 1.5 | 20 | 10.0 (s) | Jadeite | 1.998e-08 | 1
4 | Mg | Ka | TAP | 2 | 15 | 107.491 | 1.253 | 0.989 | 2.5 | 1.5 | 10 | 5.0 (s) | Olivina | 1.998e-08 | 1
5 | Si | Ka | TAP | 2 | 15 | 77.427 | 1.739 | 0.71254 | 5 | 2 | 10 | 5.0 (s) | Enstatite_Al_5 | 1.998e-08 | 1
6 | Sr | La | TAP | 2 | 15 | 74.596 | 1.806 | 0.68628 | 3.5 | 4.5 | 20 | 10.0 (s) | Sr_AN | 1.998e-08 | 1
7 | K | Ka | PETL | 3 | 15 | 119.832 | 3.312 | 0.37414 | 2 | 2 | 20 | 10.0 (s) | Ortoclase | 1.998e-08 | 1
8 | Mn | Ka | LIFL | 3 | 15 | 146.205 | 5.895 | 0.21018 | 2 | 2 | 20 | 5.0 (s) | Mn_Hort | 1.998e-08 | 1
9 | Cr | Ka | PETL | 3 | 15 | 73.423 | 5.411 | 0.22897 | 1.5 | 1.5 | 10 | 5.0 (s) | GS-3 | 1.998e-08 | 1
10 | Ca | Ka | PETL | 4 | 15 | 107.625 | 3.69 | 0.33584 | 1.962 | 1.538 | 10 | 5.0 (s) | DIOPSIDIO | 1.998e-08 | 1
11 | Ti | Ka | PETL | 4 | 15 | 88.073 | 4.508 | 0.27485 | 2 | 2 | 10 | 5.0 (s) | A-128 | 1.998e-08 | 1
12 | Ba | La | PETL | 4 | 15 | 88.936 | 4.4663 | 0.27759 | 1.5 | 1.5 | 10 | 5.0 (s) | Celsiana | 1.998e-08 | 1
13 | V | Ka | PETL | 4 | 15 | 80.187 | 4.949 | 0.25036 | 2.5 | 1.25 | 20 | 10.0 (s) | W-GLASS | 1.998e-08 | 1
14 | Cl | Ka | PETH | 5 | 15 | 151.393 | 2.621 | 0.47278 | 3 | 3 | 10 | 5.0 (s) | Cl_Scap | 1.998e-08 | 1
15 | Fe | Ka | LIFH | 5 | 15 | 134.619 | 6.399 | 0.1936 | 4.5 | 2.5 | 10 | 5.0 (s) | ANDRADITA | 1.998e-08 | 1
16 | Ni | Ka | LIFH | 5 | 15 | 115.309 | 7.472 | 0.16579 | 3.352 | 3.648 | 20 | 10.0 (s) | P140_Olivina | 1.998e-08 | 1
17 | Zn | Ka | LIFH | 5 | 15 | 99.745 | 8.631 | 0.14352 | 1.5 | 1.5 | 15 | 7.5 (s) | ZnO | 1.998e-08 | 1
18 | Pb | Ma | PETH | 5 | 15 | 169.31 | 2.342 | 0.5286 | 2 | 1 | 15 | 7.5 (s) | XGLASS | 1.998e-08 | 1
19 | Zr | La | PETH | 5 | 15 | 194.376 | 2.042 | 0.60705 | 2.5 | 2.5 | 15 | 7.5 (s) | ZrSiO4 | 1.998e-08 | 1
Measurement | Order | of | WDS
Order | Channel 1 | 2 | 3 | 4 | 5
1 | F_1LDE1_ | Mg_2TAP_ | K_3PETl_ | Ca_4PETL | Cl_5PETH
2 | Al_CH1_T | Si_CH2_T | Mn_3LIFL | Ti_4PETL | Fe_5LIFH
3 | Na_1TAP_ | Sr_2TAP_ | Cr_CH3_P | Ba_4PETL | Ni_5LIFH
4 | 0 | 0 | 0 | V_CH4_PE | Zn_CH5_L
5 | 0 | 0 | 0 | 0 | Pb_CH5_P
6 | 0 | 0 | 0 | 0 | Zr_CH5_P
Carbonatos
Measurement | Condition
WDS elements
| Element | X-ray | Crystal | CH | Acc.v | Peak Pos. | Energy Line (keV) | (nm) | BG_L | BG_U | Peak | Back | Standard | Curr.(A) | Probe Diam. (um)
1 | F | Ka | LDE1 | 1 | 15 | 85.007 | 0.676 | 1.832 | 5 | 5 | 10 | 5.0 (s) | CaF2 | 1.998e-08 | 5
2 | Mg | Ka | TAP | 1 | 15 | 107.507 | 1.253 | 0.989 | 2.5 | 2.6 | 10 | 5.0 (s) | Dolomite | 1.998e-08 | 5
3 | Si | Ka | TAP | 1 | 15 | 77.418 | 1.739 | 0.71254 | 2.5 | 2 | 10 | 5.0 (s) | Enstatite_Al_5 | 1.998e-08 | 5
4 | Sr | La | TAP | 2 | 15 | 74.596 | 1.806 | 0.68628 | 3.5 | 4.5 | 20 | 10.0 (s) | Sr_AN | 1.998e-08 | 5
5 | Al | Ka | TAP | 2 | 15 | 90.636 | 1.486 | 0.83393 | 2.5 | 2 | 10 | 5.0 (s) | AN_100 | 1.998e-08 | 5
6 | Ca | Ka | PETL | 3 | 15 | 107.582 | 3.69 | 0.33584 | 4 | 4 | 10 | 5.0 (s) | CALCITA | 1.998e-08 | 5
7 | Ba | La | PETL | 3 | 15 | 88.896 | 4.4663 | 0.27759 | 2.5 | 1.5 | 20 | 10.0 (s) | Celsiana | 1.998e-08 | 5
8 | Mn | Ka | LIFL | 4 | 15 | 146.167 | 5.895 | 0.21018 | 1.5 | 2 | 10 | 5.0 (s) | Siderita | 1.998e-08 | 5
9 | La | La | PETL | 4 | 15 | 85.363 | 4.651 | 0.26657 | 2 | 1.5 | 20 | 10.0 (s) | LaPO4 | 1.998e-08 | 5
10 | Ce | La | PETL | 4 | 15 | 82.053 | 4.8403 | 0.25615 | 2.5 | 2.009 | 20 | 10.0 (s) | CeO2 | 1.998e-08 | 5
11 | Fe | Ka | LIFH | 5 | 15 | 134.628 | 6.399 | 0.1936 | 2.5 | 2.5 | 20 | 5.0 (s) | Siderita | 1.998e-08 | 5
Measurement | Order | of | WDS
Order | Channel 1 | 2 | 3 | 4 | 5
1 | F_1LDE1_ | Sr_2TAP_ | Ca_3PETL | Mn_4LIFL | Fe_5LIFH
2 | Mg_1TAP_ | Al_2TAP_ | Ba_3PETL | La_4PETL | 0
3 | Si_1TAP_ | 0 | 0 | Ce_4PETL | 0

## Sulfetos
n.d.= nao detectado
|  |  | ALL |  | Mass Weight %
# | Sample | Image | Point | Comment | S(Mass%) | Mn(Mass%) | Fe(Mass%) | Co(Mass%) | Ni(Mass%) | Cu(Mass%) | Zn(Mass%) | As(Mass%) | Ag(Mass%) | Sb(Mass%) | Au(Mass%) | Pb(Mass%) | TOTAL
1 | Mb-R-012A | Mb-R-012A_C1_IMG1 | 1 | Mb-R-012-A_C1_ESFAL_1 | 32.9836 | 0.033 | 7.0454 | 0.4293 | 0 | 0.2419 | 57.4845 | 0.0151 | n.d. | n.d. | n.d. | 0.0226 | 98.2554
2 | Mb-R-012A | Mb-R-012A_C1_IMG1 | 2 | Mb-R-012-A_C1_ESFAL_2 | 33.5254 | 0.0266 | 7.2548 | 0.461 | n.d. | 0.0733 | 57.2088 | n.d. | n.d. | 0.0083 | n.d. | 0.0365 | 98.5947
3 | Mb-R-012A | Mb-R-012A_C1_IMG1 | 3 | Mb-R-012-A_C1_ESFAL_3 | 33.3134 | 0.0448 | 7.6566 | 0.5401 | 0.0024 | 0.0109 | 57.0538 | n.d. | n.d. | 0.0062 | n.d. | 0.0502 | 98.6784
4 | Mb-R-012A | Mb-R-012A_C1_IMG1 | 4 | Mb-R-012-A_C1_ESFAL_4 | 33.0173 | 0.0275 | 6.6868 | 0.4179 | n.d. | 0.1056 | 57.5991 | n.d. | n.d. | 0.0033 | n.d. | 0.0373 | 97.8948
5 | Mb-R-012A | Mb-R-012A_C1_IMG1 | 5 | Mb-R-012-A_C1_ESFAL_5 | 32.9414 | 0.0375 | 7.5648 | 0.4801 | 0.007 | 0.1686 | 56.7526 | n.d. | n.d. | n.d. | n.d. | 0.0436 | 97.9956
6 | Mb-R-012A | Mb-R-012A_C1_IMG1 | 6 | Mb-R-012-A_C1_CALCO_6 | 34.4867 | 0.0048 | 30.0363 | 0.0193 | n.d. | 33.8623 | n.d. | 0.0195 | 0.0419 | n.d. | 0.013 | 0.1058 | 98.5896
7 | Mb-R-012A | Mb-R-012A_C1_IMG1 | 7 | Mb-R-012-A_C1_CALCO_7 | 34.9916 | 0.0016 | 30.036 | 0.0387 | n.d. | 33.5002 | n.d. | n.d. | 0.0341 | n.d. | 0.0006 | 0.1184 | 98.7212
8 | Mb-R-012A | Mb-R-012A_C1_IMG1 | 8 | Mb-R-012-A_C1_CALCO_8 | 34.8466 | 0.0008 | 29.9424 | 0.0395 | n.d. | 34.0338 | n.d. | n.d. | 0.0383 | n.d. | 0.0077 | 0.1067 | 99.0158
9 | Mb-R-012A | Mb-R-012A_C1_IMG1 | 9 | Mb-R-012-A_C1_CALCO_9 | 34.4393 | 0.0021 | 29.4145 | 0.0273 | n.d. | 33.3131 | n.d. | n.d. | 0.0385 | n.d. | 0.0153 | 0.1388 | 97.3889
10 | Mb-R-012A | Mb-R-012A_C1_IMG1 | 10 | Mb-R-012-A_C1_CALCO_10 | 34.8052 | n.d. | 29.9734 | 0.0382 | 0.0001 | 33.7581 | n.d. | n.d. | 0.0348 | n.d. | n.d. | 0.1037 | 98.7135
11 | Mb-R-012A | Mb-R-012A_C1_IMG2 | 11 | Mb-R-012-A_C1_PY_1 | 52.9916 | 0.0012 | 40.6803 | 4.9574 | 0.1648 | 0.0194 | 0.002 | 3.0047 | n.d. | n.d. | n.d. | 0.1395 | 101.9609
12 | Mb-R-012A | Mb-R-012A_C1_IMG2 | 12 | Mb-R-012-A_C1_PY_2 | 53.2178 | n.d. | 45.2079 | 0.0848 | 0.444 | 0.0346 | n.d. | 0.002 | n.d. | n.d. | 0.0069 | 0.1202 | 99.1182
13 | Mb-R-012A | Mb-R-012A_C1_IMG2 | 13 | Mb-R-012-A_C1_PY_3 | 53.5033 | n.d. | 42.2454 | 3.6077 | 0.0638 | 0.2968 | n.d. | 3.0261 | n.d. | n.d. | 0.0279 | 0.1432 | 102.9142
14 | Mb-R-012A | Mb-R-012A_C1_IMG2 | 14 | Mb-R-012-A_C1_PY_4 | 53.2969 | n.d. | 45.3689 | 0.0947 | 0.1889 | 0.028 | n.d. | n.d. | n.d. | n.d. | n.d. | 0.1193 | 99.0967
15 | Mb-R-012A | Mb-R-012A_C1_IMG2 | 15 | Mb-R-012-A_C1_PY_5 | 53.4058 | n.d. | 39.9176 | 5.4746 | 0.1867 | 0.0411 | 0.0103 | 3.4804 | n.d. | n.d. | 0.0241 | 0.1434 | 102.684
16 | Mb-R-012A | Mb-R-012A_C1_IMG2 | 16 | Mb-R-012-A_C1_ASPY_1 | 24.2618 | 0.0026 | 6.5298 | 30.0819 | 0.6645 | 0.4486 | n.d. | 53.0139 | n.d. | n.d. | 0.0071 | 0.0591 | 115.0693
17 | Mb-R-012A | Mb-R-012A_C1_IMG2 | 17 | Mb-R-012-A_C1_ASPY_2 | 26.4252 | 0.0022 | 7.6122 | 29.6341 | 0.7213 | 0.1639 | n.d. | 46.7993 | 0.0129 | n.d. | 0.0003 | 0.0652 | 111.4366
18 | Mb-R-012A | Mb-R-012A_C1_IMG2 | 18 | Mb-R-012-A_C1_CALCO_11 | 34.4609 | n.d. | 29.7534 | 0.0676 | n.d. | 33.7469 | n.d. | n.d. | 0.037 | n.d. | 0.0123 | 0.0904 | 98.1685
19 | Mb-R-012A | Mb-R-012A_C1_IMG2 | 19 | Mb-R-012-A_C1_CALCO_12 | 33.9544 | n.d. | 29.9699 | 0.0651 | 0.0092 | 33.3551 | n.d. | n.d. | 0.0249 | n.d. | n.d. | 0.0606 | 97.4392
20 | Mb-R-012A | Mb-R-012A_C1_IMG2 | 20 | Mb-R-012-A_C1_CALCO_13 | 34.5269 | n.d. | 29.9542 | 0.0357 | n.d. | 33.5487 | n.d. | n.d. | 0.0249 | n.d. | 0.0138 | 0.0829 | 98.1871
21 | Mb-R-012A | Mb-R-012A_C2_IMG1 | 21 | Mb-R-012-A_C2_Py_1 | 52.9859 | n.d. | 42.3499 | 3.1773 | 0.3918 | 0.0103 | 0.0026 | 2.685 | n.d. | n.d. | n.d. | 0.1242 | 101.727
22 | Mb-R-012A | Mb-R-012A_C2_IMG1 | 22 | Mb-R-012-A_C2_Py_2 | 52.3175 | n.d. | 42.1682 | 3.2149 | 0.3879 | n.d. | n.d. | 2.6597 | n.d. | n.d. | 0.0313 | 0.135 | 100.9145
23 | Mb-R-012A | Mb-R-012A_C2_IMG1 | 23 | Mb-R-012-A_C2_Py_3 | 52.4784 | n.d. | 42.5556 | 2.8424 | 0.3532 | 0.0028 | 0.0095 | 2.6942 | n.d. | n.d. | 0.0073 | 0.1217 | 101.0651
24 | Mb-R-012A | Mb-R-012A_C2_IMG1 | 24 | Mb-R-012-A_C2_Py_4 | 52.9516 | n.d. | 42.0605 | 3.7773 | 0.0963 | n.d. | 0.0253 | 3.3059 | 0.0054 | n.d. | 0.0213 | 0.1629 | 102.4065
25 | Mb-R-012A | Mb-R-012A_C2_IMG1 | 25 | Mb-R-012-A_C2_Py_5 | 53.2553 | n.d. | 41.4965 | 4.0541 | 0.4312 | 0.0166 | 0.0188 | 4.0401 | n.d. | n.d. | n.d. | 0.1086 | 103.4212
26 | Mb-R-012A | Mb-R-012A_C2_IMG1 | 26 | Mb-R-012-A_C2_ESFAL_6 | 32.9884 | 0.0198 | 6.2085 | 0.3767 | 0.0391 | 0.0107 | 56.484 | n.d. | n.d. | n.d. | n.d. | 0.0271 | 96.1543
27 | Mb-R-012A | Mb-R-012A_C2_IMG1 | 27 | Mb-R-012-A_C2_ESFAL_7 | 32.9913 | 0.0243 | 6.1379 | 0.352 | 0.0689 | 0.0451 | 55.8312 | n.d. | 0.0127 | n.d. | n.d. | n.d. | 95.4634
28 | Mb-R-012A | Mb-R-012A_C2_IMG1 | 28 | Mb-R-012-A_C2_ESFAL_8 | 33.0914 | 0.0284 | 7.1564 | 0.439 | 0.0359 | 0.0553 | 56.0445 | 0.0166 | n.d. | 0.0049 | n.d. | 0.0197 | 96.8921
29 | Mb-R-012A | Mb-R-012A_C2_IMG1 | 29 | Mb-R-012-A_C2_ESFAL_9 | 33.0148 | 0.0113 | 6.2138 | 0.2828 | 0.1232 | 0.6921 | 55.9501 | n.d. | n.d. | n.d. | n.d. | 0.0397 | 96.3278
30 | Mb-R-012A | Mb-R-012A_C2_IMG1 | 30 | Mb-R-012-A_C2_CALCO_10 | 34.2401 | n.d. | 29.165 | 0.0882 | 0.114 | 32.8483 | n.d. | n.d. | 0.026 | n.d. | 0.0128 | 0.0619 | 96.5563
31 | Mb-R-012A | Mb-R-012A_C2_IMG1 | 31 | Mb-R-012-A_C2_CALCO_11 | 34.4405 | 0.0024 | 28.8707 | 0.0341 | n.d. | 33.0052 | n.d. | n.d. | 0.0173 | n.d. | n.d. | 0.1101 | 96.4803
32 | Mb-R-012A | Mb-R-012A_C2_IMG1 | 33 | Mb-R-012-A_C2_CALCO_13 | 34.5106 | 0.0017 | 28.9877 | 0.0291 | n.d. | 33.067 | n.d. | n.d. | 0.0336 | n.d. | n.d. | 0.0859 | 96.7156
33 | Mb-R-012A |  | 34 | Mb-R-012-A_C2_SNi_14 | 41.891 | n.d. | 14.8174 | 11.5003 | 29.172 | 0.5343 | n.d. | n.d. | 0.0383 | n.d. | n.d. | 0.1089 | 98.0622
34 | Mb-R-012A |  | 35 | Mb-R-012-A_C2_SNi_15 | 40.8554 | n.d. | 23.3666 | 0.4591 | 31.2043 | 0.498 | n.d. | n.d. | 0.0246 | n.d. | n.d. | 0.1297 | 96.5377
35 | Mb-R-012A |  | 36 | Mb-R-012-A_C2_SNi_16 | 36.0929 | n.d. | 26.0598 | 0.4773 | 28.3074 | 0.4302 | n.d. | n.d. | 0.0285 | n.d. | 0.008 | 0.1132 | 91.5173
36 | Mb-R-012A |  | 37 | Mb-R-012-A_C2_SNi_17 | 33.7362 | 0.0004 | 17.2341 | 8.9347 | 24.0413 | 1.4916 | n.d. | n.d. | 0.6893 | n.d. | n.d. | 0.1233 | 86.2509
37 | Mb-R-012A |  | 38 | Mb-R-012-A_C2_SNi_18 | 41.9457 | n.d. | 7.1966 | 28.0108 | 21.6379 | 0.0065 | n.d. | n.d. | n.d. | n.d. | 0.011 | 0.1074 | 98.9159
38 | Mb-R-012A |  | 39 | Mb-R-012-A_C2_SNi_19 | 42.626 | n.d. | 7.0358 | 28.4478 | 21.8036 | n.d. | n.d. | n.d. | 0.0002 | n.d. | n.d. | 0.1287 | 100.0421
39 | Mb-R-012A |  | 40 | Mb-R-012-A_C2_SNi_20 | 42.1879 | 0.002 | 6.9978 | 28.4617 | 21.781 | n.d. | n.d. | n.d. | n.d. | n.d. | n.d. | 0.0933 | 99.5237
40 | Mb-R-012A |  | 41 | Mb-R-012-A_C2_SNi_21 | 40.6489 | n.d. | 6.8876 | 28.0194 | 21.5086 | 0.0147 | n.d. | n.d. | 0.0007 | n.d. | 0.0076 | 0.1131 | 97.2006
41 | Mb-R-012A |  | 42 | Mb-R-012-A_C2_AsPY_22 | 24.2108 | 0.0039 | 4.6904 | 31.8344 | 0.6352 | 0.0191 | n.d. | 57.7743 | 0.0078 | n.d. | n.d. | 0.071 | 119.2469
42 | Mb-R-012A |  | 43 | Mb-R-012-A_C2_AsPY_23 | 24.91 | 0.0029 | 5.0372 | 31.5029 | 0.6148 | 0.0296 | n.d. | 56.6766 | n.d. | n.d. | 0.0278 | 0.0552 | 118.857
43 | MB-R-015B | MB-R-015B_C2_IMG1 | 44 | MB-R-015B_C2_CALCO_1 | 52.8392 | n.d. | 45.2648 | 0.4021 | 0.0122 | n.d. | 0.006 | n.d. | n.d. | n.d. | 0.0034 | 0.1576 | 98.6853
44 | MB-R-015B | MB-R-015B_C2_IMG1 | 45 | MB-R-015B_C2_CALCO_2 | 53.318 | n.d. | 45.2999 | 0.9583 | 0.0087 | n.d. | 0.0208 | 0.0977 | 0.0004 | n.d. | 0.01 | 0.166 | 99.8798
45 | MB-R-015B | MB-R-015B_C2_IMG1 | 46 | MB-R-015B_C2_CALCO_3 | 54.1284 | 0 | 45.8892 | 0.5153 | 0.0081 | 0.0061 | n.d. | 0.1115 | 0.0056 | n.d. | 0.0246 | 0.091 | 100.7798
46 | MB-R-015B | MB-R-015B_C2_IMG1 | 47 | MB-R-015B_C2_CALCO_4 | 53.9172 | n.d. | 45.6118 | 0.3362 | n.d. | 0.0173 | n.d. | 0.0369 | 0.0053 | 0.0067 | 0.0052 | 0.1307 | 100.0673
47 | MB-R-015B | MB-R-015B_C2_IMG1 | 48 | MB-R-015B_C2_GN_1 | 13.3455 | 0.0005 | n.d. | 0.0086 | n.d. | 0.0017 | 0.0088 | n.d. | n.d. | 0.033 | n.d. | 85.8704 | 99.2685
48 | MB-R-015B | MB-R-015B_C2_IMG1 | 49 | MB-R-015B_C2_GN_2 | 13.209 | 0.0054 | 0 | 0.0005 | n.d. | n.d. | n.d. | n.d. | n.d. | n.d. | n.d. | 83.9943 | 97.2092
49 | MB-R-015B | MB-R-015B_C2_IMG1 | 50 | MB-R-015B_C2_GN_3 | 13.1625 | n.d. | 0.0048 | n.d. | n.d. | 0.008 | 0.0165 | n.d. | n.d. | 0.0352 | n.d. | 84.2794 | 97.5064
50 | MB-R-015B | MB-R-015B_C2_IMG1 | 51 | MB-R-015B_C2_GN_4 | 13.3148 | n.d. | 0.003 | n.d. | 0.0006 | n.d. | n.d. | n.d. | n.d. | n.d. | n.d. | 84.3632 | 97.6816
51 | MB-R-015B | MB-R-015B_C2_IMG1 | 52 | MB-R-015B_C2_GN_5 | 13.3003 | n.d. | 0.0062 | n.d. | 0.0138 | n.d. | 0.0104 | n.d. | n.d. | 0.0209 | n.d. | 85.1105 | 98.4621
52 | MB-R-015B | MB-R-015B_C1_IMG1 | 53 | MB-R-015B_C1_GN_1 | 13.2166 | 0.0021 | n.d. | n.d. | 0.0042 | n.d. | 0.0064 | n.d. | n.d. | 0.0011 | n.d. | 84.7551 | 97.9855
53 | MB-R-015B | MB-R-015B_C1_IMG1 | 54 | MB-R-015B_C1_GN_2 | 13.0995 | n.d. | n.d. | 0.0045 | 0.0052 | n.d. | n.d. | n.d. | n.d. | 0.0173 | n.d. | 84.0903 | 97.2168
54 | MB-R-015B | MB-R-015B_C1_IMG1 | 55 | MB-R-015B_C1_GN_3 | 13.2463 | 0.0046 | 0.0011 | 0.0031 | n.d. | n.d. | 0.0076 | n.d. | n.d. | 0.0055 | n.d. | 83.993 | 97.2612
55 | MB-R-015B | MB-R-015B_C1_IMG1 | 56 | MB-R-015B_C1_GN_4 | 13.0487 | n.d. | n.d. | 0.0025 | 0.0123 | 0.0113 | 0.007 | n.d. | n.d. | 0.0204 | n.d. | 83.5429 | 96.6451
56 | MB-R-015B | MB-R-015B_C1_IMG1 | 57 | MB-R-015B_C1_GN_5 | 13.2273 | n.d. | n.d. | 0.0058 | 0.0015 | 0.0226 | n.d. | n.d. | n.d. | n.d. | n.d. | 85.3053 | 98.5625
57 | MB-R-015B | MB-R-015B_C1_IMG1 | 58 | MB-R-015B_C1_GN_6 | 12.7543 | n.d. | n.d. | n.d. | n.d. | 0.0244 | n.d. | n.d. | n.d. | 0.0081 | n.d. | 83.9304 | 96.7172
58 | MB-R-015B | MB-R-015B_C1_IMG1 | 59 | MB-R-015B_C1_GN_7 | 13.1089 | n.d. | n.d. | n.d. | 0.0101 | 0.0016 | 0.0157 | n.d. | n.d. | 0.0173 | n.d. | 84.2735 | 97.4271
59 | MB-R-015B | MB-R-015B_C1_IMG1 | 60 | MB-R-015B_C1_GN_8 | 13.1287 | n.d. | n.d. | n.d. | n.d. | 0.0046 | n.d. | n.d. | n.d. | 0.0245 | 0.012 | 84.2417 | 97.4115
60 | MB-R-015B | MB-R-015B_C1_IMG1 | 61 | MB-R-015B_C1_GNAg_9 | 5.1406 | 0.0056 | 0.0072 | n.d. | n.d. | 0.0466 | 0.0065 | n.d. | 80.1616 | 0.8024 | 0.0989 | 2.4583 | 88.7277
61 | MB-R-015B | MB-R-015B_C1_IMG2 | 62 | MB-R-015B_C1_GNAg_10 | 14.8252 | n.d. | n.d. | 0.0121 | 0.0039 | 0.0344 | 0.0336 | n.d. | 21.1287 | n.d. | n.d. | 59.7829 | 95.8208
62 | MB-R-015B | MB-R-015B_C1_IMG2 | 63 | MB-R-015B_C1_GNAg_11 | 14.1126 | 0.0005 | n.d. | n.d. | n.d. | 0.0016 | 0.0234 | n.d. | 13.2151 | n.d. | n.d. | 73.735 | 101.0882
63 | MB-R-015B | MB-R-015B_C1_IMG2 | 64 | MB-R-015B_C1_GNAg_12 | 13.5029 | 0.0018 | 0.0061 | n.d. | n.d. | n.d. | 0.0232 | n.d. | 8.6461 | n.d. | n.d. | 78.6178 | 100.7979
64 | MB-R-015B | MB-R-015B_C1_IMG2 | 65 | MB-R-015B_C1_GNAg_13 | 13.022 | n.d. | n.d. | 0.0156 | n.d. | n.d. | 0.0178 | n.d. | 0.0439 | n.d. | n.d. | 82.6081 | 95.7074
65 | MB-R-015B | MB-R-015B_C1_IMG2 | 66 | MB-R-015B_C1_GNAg_14 | 13.0254 | n.d. | n.d. | n.d. | n.d. | n.d. | 0.0079 | n.d. | 0.281 | 0.0352 | n.d. | 82.1218 | 95.4713
66 | MB-R-015B | MB-R-015B_C1_IMG2 | 67 | MB-R-015B_C1_GNAg_15 | 12.9598 | n.d. | n.d. | n.d. | n.d. | n.d. | n.d. | n.d. | n.d. | 0.0474 | n.d. | 82.1995 | 95.2067
67 | MB-R-015B | MB-R-015B_C1_IMG2 | 68 | MB-R-015B_C1_GNAg_16 | 13.2255 | n.d. | n.d. | n.d. | n.d. | n.d. | 0.0072 | n.d. | n.d. | 0.0188 | n.d. | 83.594 | 96.8455
68 | MB-R-015B | MB-R-015B_C1_IMG2 | 69 | MB-R-015B_C1_GNAg_17 | 13.3042 | n.d. | n.d. | n.d. | n.d. | n.d. | 0.0232 | n.d. | 0.5359 | 0.0129 | n.d. | 84.6972 | 98.5734
69 | MB-R-015B | MB-R-015B_C1_IMG2 | 70 | MB-R-015B_C1_GNAg_18 | 13.2382 | 0.0057 | n.d. | 0.005 | n.d. | n.d. | 0.0222 | n.d. | n.d. | 0.0157 | n.d. | 84.2588 | 97.5456
70 | AG-03-D | AG_03_D_C3_IMG1 | 71 | AG-03-D_C3_GN_1 | 13.2284 | n.d. | n.d. | n.d. | 0.0032 | 0.001 | 0.0062 | n.d. | n.d. | n.d. | n.d. | 83.7767 | 97.0155
71 | AG-03-D | AG_03_D_C3_IMG1 | 72 | AG-03-D_C3_GN_2 | 13.1776 | n.d. | n.d. | n.d. | 0.0096 | 0.0136 | n.d. | n.d. | n.d. | n.d. | n.d. | 84.3264 | 97.5272
72 | AG-03-D | AG_03_D_C3_IMG1 | 73 | AG-03-D_C3_GN_3 | 13.3308 | 0.0025 | n.d. | 0.0016 | n.d. | n.d. | n.d. | n.d. | n.d. | n.d. | n.d. | 84.8444 | 98.1793
73 | AG-03-D | AG_03_D_C3_IMG1 | 74 | AG-03-D_C3_GN_4 | 13.1204 | 0.0056 | 0.0008 | n.d. | n.d. | n.d. | 0.0037 | n.d. | n.d. | 0.012 | n.d. | 84.8194 | 97.9619
74 | AG-03-D | AG_03_D_C3_IMG1 | 75 | AG-03-D_C3_GN_5 | 13.1536 | 0.0102 | n.d. | n.d. | 0.0012 | 0.0264 | 0.0156 | n.d. | n.d. | n.d. | n.d. | 84.5844 | 97.7914
75 | AG-03-D | AG_03_D_C3_IMG1 | 76 | AG-03-D_C3_GN_6 | 13.1848 | n.d. | n.d. | 0.0068 | n.d. | n.d. | 0.0175 | n.d. | n.d. | 0.0353 | n.d. | 84.8002 | 98.0446
76 | AG-03-D | AG_03_D_C3_IMG1 | 77 | AG-03-D_C3_GN_7 | 13.2262 | 0.0024 | n.d. | n.d. | 0.01 | n.d. | n.d. | n.d. | n.d. | 0.0363 | n.d. | 84.8931 | 98.168
77 | AG-03-D | AG_03_D_C3_IMG1 | 78 | AG-03-D_C3_GN_8 | 13.3356 | n.d. | n.d. | n.d. | 0.0061 | n.d. | n.d. | n.d. | n.d. | 0.0126 | 0.0067 | 85.7389 | 99.0999
78 | AG-03-D | AG_03_D_C3_IMG1 | 79 | AG-03-D_C3_GN_9 | 13.5173 | n.d. | n.d. | n.d. | 0.002 | 0.0069 | n.d. | n.d. | n.d. | 0.0183 | n.d. | 84.2837 | 97.8282
79 | AG-03-D | AG_03_D_C3_IMG1 | 80 | AG-03-D_C3_GN_10 | 13.2919 | n.d. | 0.0116 | n.d. | 0.003 | n.d. | 0.001 | n.d. | n.d. | 0.0096 | n.d. | 85.4637 | 98.7808
80 | AG-03-D | AG_03_D_C3_IMG1 | 81 | AG-03-D_C3_GN_11 | 12.7116 | n.d. | 0.0006 | n.d. | n.d. | n.d. | 0.02 | n.d. | n.d. | 0.0454 | n.d. | 84.9481 | 97.7257
81 | AG-03-D | AG_03_D_C3_IMG1 | 82 | AG-03-D_C3_GN_12 | 13.2562 | 0.0079 | n.d. | n.d. | n.d. | n.d. | n.d. | n.d. | n.d. | n.d. | n.d. | 85.095 | 98.3591
82 | AG-03-D | AG_03_D_C3_IMG1 | 83 | AG-03-D_C3_GN_13 | 13.0603 | n.d. | 0.009 | 0.0012 | 0.0007 | 0.019 | n.d. | n.d. | n.d. | n.d. | n.d. | 84.3583 | 97.4485
83 | AG-03-D | AG_03_D_C3_IMG1 | 84 | AG-03-D_C3_GN_14 | 13.1175 | n.d. | n.d. | 0.0029 | 0.0047 | n.d. | n.d. | n.d. | n.d. | 0.0191 | n.d. | 84.6442 | 97.7884
84 | AG-03-D | AG_03_D_C2_IMG1 | 85 | AG-03-D_C2_GN_1 | 13.2407 | n.d. | 0.0025 | n.d. | 0.0043 | 0.0062 | n.d. | n.d. | n.d. | 0.0182 | n.d. | 84.8914 | 98.1633
85 | AG-03-D | AG_03_D_C2_IMG1 | 86 | AG-03-D_C2_GN_2 | 13.1649 | 0.0021 | n.d. | 0.0051 | n.d. | 0.0121 | 0.0222 | n.d. | n.d. | 0.0228 | n.d. | 84.9431 | 98.1723
86 | AG-03-D | AG_03_D_C2_IMG1 | 87 | AG-03-D_C2_GN_3 | 12.9564 | 0.003 | n.d. | 0.0058 | n.d. | n.d. | 0.0046 | n.d. | n.d. | n.d. | n.d. | 85.1675 | 98.1373
87 | AG-03-D | AG_03_D_C2_IMG1 | 88 | AG-03-D_C2_GN_4 | 13.2796 | n.d. | 0.0023 | n.d. | n.d. | 0.0072 | 0.0077 | n.d. | n.d. | 0.01 | n.d. | 84.3793 | 97.6861
88 | AG-03-D | AG_03_D_C2_IMG1 | 89 | AG-03-D_C2_GN_5 | 13.1671 | n.d. | n.d. | n.d. | 0.0142 | n.d. | n.d. | n.d. | n.d. | 0.0043 | n.d. | 84.909 | 98.0946
89 | AG-03-D | AG_03_D_C2_IMG1 | 90 | AG-03-D_C2_GN_6 | 13.2809 | n.d. | n.d. | 0.003 | n.d. | 0.0134 | 0.0122 | n.d. | n.d. | 0.0282 | n.d. | 84.3631 | 97.7008
90 | AG-03-D | AG_03_D_C2_IMG1 | 91 | AG-03-D_C2_GN_7 | 13.0944 | n.d. | n.d. | 0.0043 | 0.0004 | 0.008 | 0.0176 | n.d. | n.d. | 0.0128 | n.d. | 85.3467 | 98.4842
91 | AG-03-D | AG_03_D_C2_IMG1 | 92 | AG-03-D_C2_GN_8 | 13.0559 | n.d. | n.d. | n.d. | n.d. | n.d. | n.d. | n.d. | n.d. | 0.0498 | n.d. | 84.4119 | 97.5176
92 | AG-03-D | AG-03-D_C1_IMG1 | 93 | AG-03-D_C1_GN_1 | 13.0416 | n.d. | n.d. | n.d. | 0.0088 | 0.0088 | 0.0064 | n.d. | n.d. | n.d. | n.d. | 84.2385 | 97.3041
93 | AG-03-D | AG-03-D_C1_IMG1 | 94 | AG-03-D_C1_GN_2 | 13.071 | n.d. | n.d. | n.d. | n.d. | n.d. | 0.0045 | n.d. | n.d. | 0.0115 | n.d. | 84.4363 | 97.5233
94 | AG-03-D | AG-03-D_C1_IMG1 | 95 | AG-03-D_C1_GN_3 | 13.2595 | n.d. | 0.0067 | 0.003 | n.d. | 0.0047 | 0.01 | n.d. | n.d. | n.d. | n.d. | 84.6053 | 97.8892
95 | AG-03-D | AG-03-D_C1_IMG1 | 96 | AG-03-D_C1_GN_4 | 13.1957 | 0.0039 | n.d. | n.d. | n.d. | n.d. | 0.0054 | n.d. | n.d. | 0.0106 | n.d. | 84.2249 | 97.4405
96 | AG-03-D | AG-03-D_C1_IMG1 | 97 | AG-03-D_C1_GN_5 | 13.0105 | n.d. | n.d. | n.d. | 0.0007 | n.d. | 0.0107 | n.d. | n.d. | n.d. | n.d. | 84.2056 | 97.2275
97 | AG-01-D |  | 1 | AG-01-D_C2_GN_1 | 10.5241 | 0.0048 | 0.0138 | 0.0004 | 0.0156 | 0.0117 | 0.0072 | n.d. | n.d. | 0.0394 | n.d. | 75.6121 | 86.2291
98 | AG-01-D |  | 2 | AG-01-D_C2_GN_2 | 10.957 | 0.0037 | n.d. | n.d. | 0.0158 | n.d. | 0.0132 | n.d. | n.d. | 0.0263 | n.d. | 78.5451 | 89.5611
99 | AG-01-D |  | 3 | AG-01-D_C2_GN_3 | 13.0842 | 0.0047 | 0.0024 | n.d. | 0.003 | 0.0027 | 0.0836 | n.d. | n.d. | n.d. | n.d. | 84.3855 | 97.5661
100 | AG-01-D |  | 4 | AG-01-D_C2_GN_4 | 13.1158 | 0.0012 | n.d. | n.d. | 0.0124 | n.d. | n.d. | n.d. | n.d. | 0.0034 | n.d. | 84.4335 | 97.5663
101 | AG-01-D |  | 5 | AG-01-D_C2_GN_5 | 13.0879 | n.d. | 0.0181 | 0.0124 | 0.0095 | 0.0006 | 0.0189 | n.d. | n.d. | 0.0261 | n.d. | 84.6533 | 97.8268
102 | AG-01-D |  | 6 | AG-01-D_C2_GN_6 | 12.1511 | 0.0044 | 0.004 | n.d. | n.d. | 0.0124 | 0.0164 | n.d. | n.d. | 0.0162 | n.d. | 82.745 | 94.9495
103 | AG-01-D |  | 7 | AG-01-D_C2_GN_7 | 13.0579 | n.d. | 0.0137 | 0.0048 | n.d. | n.d. | n.d. | n.d. | n.d. | n.d. | n.d. | 84.3333 | 97.4097
104 | AG-01-D |  | 8 | AG-01-D_C2_GN_8 | 12.4707 | 0.0024 | 0.0087 | 0.0043 | 0.0008 | n.d. | 0.0086 | n.d. | n.d. | n.d. | n.d. | 84.2453 | 96.7408
105 | AG-01-D |  | 9 | AG-01-D_C2_GN_9 | 12.8885 | n.d. | 0.0122 | n.d. | 0.0037 | 0.006 | n.d. | n.d. | n.d. | 0.0094 | n.d. | 83.6056 | 96.5254
106 | AG-01-D |  | 10 | AG-01-D_C2_GN_10 | 12.9704 | n.d. | 0.0045 | n.d. | n.d. | n.d. | 0.0108 | n.d. | n.d. | 0.0167 | n.d. | 84.1403 | 97.1427
107 | AG-01-D |  | 11 | AG-01-D_C2_GN_11 | 13.173 | n.d. | 0.0111 | 0.002 | 0.0164 | n.d. | 0.0018 | n.d. | n.d. | 0.0172 | n.d. | 85.2099 | 98.4314
108 | AG-01-D |  | 12 | AG-01-D_C2_GN_12 | 13.1997 | 0.0087 | n.d. | n.d. | 0.0056 | 0.0026 | n.d. | n.d. | n.d. | n.d. | n.d. | 84.5223 | 97.7389
109 | AG-01-D |  | 13 | AG-01-D_C2_SPH_13 | 32.576 | n.d. | 1.2275 | 0.0097 | n.d. | 0.0599 | 64.4692 | 0.0057 | n.d. | n.d. | n.d. | 0.0042 | 98.3522
110 | AG-01-D |  | 14 | AG-01-D_C2_SPH_14 | 32.7863 | 0.0064 | 1.2601 | 0.0007 | 0.0036 | n.d. | 64.6476 | n.d. | n.d. | 0.003 | n.d. | 0.0418 | 98.7495
111 | AG-01-D |  | 15 | AG-01-D_C2_SPH_15 | 32.7572 | n.d. | 1.2557 | 0.0054 | 0.0007 | n.d. | 64.2514 | n.d. | 0.0016 | n.d. | n.d. | 0.0623 | 98.3343
112 | AG-01-D |  | 16 | AG-01-D_C2_SPH_16 | 32.8196 | 0.0074 | 1.1896 | n.d. | 0.0012 | 0.0001 | 64.6834 | n.d. | n.d. | 0.0234 | n.d. | 0.038 | 98.7627
113 | AG-01-D |  | 17 | AG-01-D_C2_SPH_17 | 32.2391 | 0.0052 | 1.1869 | n.d. | 0.0109 | n.d. | 63.9629 | n.d. | 0.0023 | n.d. | n.d. | 0.0944 | 97.5017
114 | AG-01-D |  | 18 | AG-01-D_C2_PY_18 | 54.342 | n.d. | 45.444 | 0.0543 | n.d. | 0.0038 | n.d. | n.d. | n.d. | n.d. | n.d. | 0.202 | 100.0461
115 | AG-01-D |  | 19 | AG-01-D_C2_PY_19 | 54.3025 | n.d. | 45.6588 | 0.0424 | n.d. | n.d. | n.d. | n.d. | n.d. | n.d. | 0.0019 | 0.1349 | 100.1405
116 | AG-01-D |  | 20 | AG-01-D_C2_PY_20 | 54.1239 | 0.0022 | 45.7112 | 0.0442 | 0.0188 | 0.0057 | n.d. | n.d. | n.d. | n.d. | 0.0176 | 0.1685 | 100.0921
117 | AG-01-D | AG-01-D_C1_IMG_1 | 21 | AG-01-D_C1_PY_1 | 53.9503 | n.d. | 45.716 | 0.335 | 0.0873 | n.d. | 0.0223 | 0.0614 | n.d. | 0.0056 | n.d. | 0.136 | 100.3139
118 | AG-01-D | AG-01-D_C1_IMG_1 | 22 | AG-01-D_C1_PY_2 | 54.1358 | 0.0026 | 45.6166 | 0.361 | 0.1132 | n.d. | n.d. | 0.0934 | 0.0015 | n.d. | 0.0374 | 0.1736 | 100.5351
119 | AG-01-D | AG-01-D_C1_IMG_1 | 23 | AG-01-D_C1_PY_3 | 54.7423 | n.d. | 45.5438 | 0.3842 | 0.0841 | 0.0179 | 0.007 | 0.1031 | n.d. | n.d. | n.d. | 0.1097 | 100.9921
120 | AG-01-D | AG-01-D_C1_IMG_1 | 24 | AG-01-D_C1_PY_4 | 54.9239 | 0.0028 | 45.2631 | 0.5239 | 0.1015 | 0.0106 | n.d. | 0.1077 | 0.0002 | n.d. | 0.0054 | 0.1777 | 101.1168
121 | AG-01-D | AG-01-D_C1_IMG_1 | 25 | AG-01-D_C1_PY_5 | 54.0052 | n.d. | 45.4874 | 0.4506 | 0.1797 | 0.009 | n.d. | 0.1195 | n.d. | n.d. | 0.0008 | 0.1517 | 100.4039
122 | AG-01-D | AG-01-D_C1_IMG_1 | 26 | AG-01-D_C1_PY_6 | 54.1723 | n.d. | 45.5204 | 0.4116 | 0.2371 | n.d. | 0.0016 | 0.15 | 0.003 | n.d. | 0.0319 | 0.115 | 100.6429
123 | AG-01-D | AG-01-D_C1_IMG_1 | 27 | AG-01-D_C1_PY_7 | 54.6346 | n.d. | 45.6535 | 0.4234 | 0.1208 | 0.0086 | n.d. | 0.0695 | n.d. | n.d. | 0.0295 | 0.1216 | 101.0615
124 | AG-01-D | AG-01-D_C1_IMG_1 | 28 | AG-01-D_C1_GN_8 | 13.3023 | n.d. | 0.0067 | n.d. | n.d. | n.d. | 0.0074 | n.d. | n.d. | 0.0366 | n.d. | 85.2466 | 98.5996
125 | AG-01-D | AG-01-D_C1_IMG_1 | 29 | AG-01-D_C1_GN_9 | 13.2203 | n.d. | 0.0384 | n.d. | 0.0086 | n.d. | 0.0104 | n.d. | n.d. | 0.0193 | n.d. | 83.8579 | 97.1549
126 | AG-01-D | AG-01-D_C1_IMG_1 | 30 | AG-01-D_C1_GN_10 | 13.3627 | n.d. | 0.0308 | 0.0046 | n.d. | 0.0014 | 0.0082 | n.d. | n.d. | 0.0105 | n.d. | 83.3516 | 96.7698
127 | AG-01-D | AG-01-D_C1_IMG_1 | 31 | AG-01-D_C1_GN_11 | 13.3446 | n.d. | 0.0339 | n.d. | n.d. | 0.012 | n.d. | n.d. | n.d. | 0.0173 | n.d. | 85.257 | 98.6648
128 | AG-01-D | AG-01-D_C1_IMG_1 | 32 | AG-01-D_C1_GN_12 | 13.583 | n.d. | 0.0001 | n.d. | n.d. | 0.0201 | 0.0081 | n.d. | n.d. | 0.0396 | n.d. | 84.1928 | 97.8437
129 | AG-01-D | AG-01-D_C1_IMG_1 | 33 | AG-01-D_C1_GN_13 | 12.9891 | 0.0009 | n.d. | n.d. | 0.0171 | n.d. | 0.0093 | n.d. | n.d. | 0.0098 | n.d. | 84.0708 | 97.097
130 | AG-01-D | AG-01-D_C1_IMG_1 | 34 | AG-01-D_C1_GN_14 | 13.1929 | n.d. | 0.0301 | n.d. | 0.007 | n.d. | n.d. | n.d. | n.d. | n.d. | n.d. | 82.8425 | 96.0725
131 | AG-01-D |  | 35 | AG-01-D_C1_GN_15 | 13.1668 | n.d. | 0.0086 | n.d. | 0.0049 | n.d. | 0.0059 | n.d. | n.d. | 0.0061 | n.d. | 84.2751 | 97.4674
132 | AG-01-D | AG-01-D_C3_IMG_1 | 36 | AG-01-D_C3_GN_1 | 13.1717 | 0.0043 | 0.0087 | 0.011 | n.d. | 0.0088 | n.d. | n.d. | n.d. | n.d. | n.d. | 85.4337 | 98.6382
133 | AG-01-D | AG-01-D_C3_IMG_1 | 37 | AG-01-D_C3_GN_2 | 12.9994 | 0.0174 | 0.0168 | n.d. | 0.0003 | 0.0194 | 0.018 | n.d. | n.d. | 0.0093 | n.d. | 84.4464 | 97.527
134 | AG-01-D | AG-01-D_C3_IMG_1 | 38 | AG-01-D_C3_GN_3 | 13.1381 | 0.0023 | 0.0056 | 0.0014 | n.d. | n.d. | 0.1867 | n.d. | n.d. | 0.0128 | n.d. | 84.5816 | 97.9285
135 | AG-01-D | AG-01-D_C3_IMG_1 | 39 | AG-01-D_C3_GN_4 | 10.6593 | 0.003 | n.d. | n.d. | 0.0102 | 0.0094 | 0.0217 | n.d. | n.d. | n.d. | n.d. | 78.0563 | 88.7599
136 | AG-01-D | AG-01-D_C3_IMG_1 | 40 | AG-01-D_C3_GN_5 | 13.0256 | 0.0018 | 0.004 | 0.0008 | 0.0006 | n.d. | n.d. | n.d. | n.d. | 0.0182 | n.d. | 84.5445 | 97.5955
137 | AG-01-D | AG-01-D_C3_IMG_1 | 41 | AG-01-D_C3_GN_6 | 13.2763 | n.d. | n.d. | n.d. | 0.0005 | 0.0346 | 0.0062 | n.d. | n.d. | 0.0155 | n.d. | 83.0236 | 96.3567
138 | AG-01-D |  | 42 | AG-01-D_C3_SPH_7 | 32.2201 | 0.0003 | 0.9952 | 0.0001 | 0.011 | n.d. | 63.8791 | n.d. | n.d. | 0.0103 | n.d. | 0.165 | 97.2811
139 | AG-01-D |  | 43 | AG-01-D_C3_SPH_8 | 32.183 | n.d. | 1.2503 | 0.0055 | n.d. | n.d. | 64.2841 | n.d. | n.d. | 0.0199 | n.d. | 0.0278 | 97.7706
140 | AG-01-D |  | 44 | AG-01-D_C3_SPH_9 | 32.6571 | n.d. | 1.2175 | 0.0008 | n.d. | n.d. | 64.2348 | n.d. | n.d. | 0.0019 | n.d. | 0.0096 | 98.1217
141 | AG-01-C | AG-01-C_C2_IMG1 | 45 | AG-01-C_C2_GN_1 | 13.1103 | n.d. | 0.0027 | 0.0047 | 0.0221 | 0.0244 | 0.1083 | n.d. | n.d. | 0.0546 | n.d. | 84.0856 | 97.4127
142 | AG-01-C | AG-01-C_C2_IMG1 | 46 | AG-01-C_C2_GN_2 | 13.1431 | 0.0018 | n.d. | n.d. | n.d. | n.d. | n.d. | n.d. | n.d. | 0.0503 | n.d. | 82.928 | 96.1232
143 | AG-01-C | AG-01-C_C2_IMG1 | 47 | AG-01-C_C2_GN_3 | 13.0311 | n.d. | n.d. | 0.0005 | n.d. | n.d. | n.d. | n.d. | n.d. | 0.0507 | n.d. | 84.229 | 97.3113
144 | AG-01-C | AG-01-C_C2_IMG1 | 48 | AG-01-C_C2_GN_4 | 13.3102 | 0.0087 | 0.0116 | n.d. | 0.01 | 0.0096 | 0.0145 | n.d. | n.d. | 0.0396 | n.d. | 84.1996 | 97.6038
145 | AG-01-C | AG-01-C_C2_IMG1 | 49 | AG-01-C_C2_GN_5 | 13.2433 | 0.0023 | n.d. | n.d. | n.d. | 0.019 | 0.0118 | n.d. | n.d. | 0.048 | n.d. | 84.3647 | 97.6891
146 | AG-01-C | AG-01-C_C2_IMG1 | 50 | AG-01-C_C2_GN_6 | 13.0171 | n.d. | n.d. | n.d. | n.d. | n.d. | 0.002 | n.d. | n.d. | 0.0084 | n.d. | 84.2043 | 97.2318
147 | AG-01-C | AG-01-C_C2_IMG1 | 51 | AG-01-C_C2_CCP_7 | 34.6499 | n.d. | 29.712 | 0.0311 | n.d. | 33.4029 | n.d. | n.d. | 0.0176 | n.d. | 0.0116 | 0.1813 | 98.0064
148 | AG-01-C | AG-01-C_C2_IMG1 | 52 | AG-01-C_C2_CCP_8 | 34.192 | n.d. | 9.9703 | 0.035 | n.d. | 32.9297 | n.d. | n.d. | 0.02 | n.d. | 0.0065 | 0.23 | 77.3835
149 | AG-01-C | AG-01-C_C2_IMG1 | 53 | AG-01-C_C2_SPH_9 | 30.9049 | 0.0012 | 0.594 | n.d. | n.d. | n.d. | 22.8259 | n.d. | 0.0039 | 0.002 | n.d. | n.d. | 54.3319
150 | AG-01-C | AG-01-C_C2_IMG1 | 54 | AG-01-C_C2_SPH_10 | 29.9026 | n.d. | 0.6425 | 0.0011 | 0.0022 | n.d. | 20.7683 | n.d. | 0.0066 | 0.0031 | n.d. | 0.0176 | 51.344
151 | AG-01-C | AG-01-C_C2_IMG1 | 55 | AG-01-C_C2_SPH_11 | 30.5948 | n.d. | 0.7103 | n.d. | 0.0043 | n.d. | 20.3389 | n.d. | n.d. | n.d. | n.d. | 0.057 | 51.7053
152 | AG-01-C | AG-01-C_C2_IMG1 | 56 | AG-01-C_C2_SPH_12 | 30.551 | n.d. | 0.7442 | n.d. | 0.0018 | n.d. | 20.972 | n.d. | 0.009 | 0.0018 | n.d. | 0.0613 | 52.3411
153 | AG-01-C | AG-01-C_C2_IMG1 | 57 | AG-01-C_C2_SPH_13 | 30.4294 | n.d. | 0.6936 | 0.0048 | n.d. | n.d. | 20.8579 | 0.0035 | n.d. | 0.0119 | n.d. | 0.1207 | 52.1218
154 | AG-01-C |  | 58 | AG-01-C_C1_SPH_1 | 29.9878 | 0.0033 | 0.8798 | 0.0059 | n.d. | 0.0067 | 19.9889 | n.d. | n.d. | n.d. | n.d. | 0.0093 | 50.8817
155 | AG-01-C |  | 59 | AG-01-C_C1_SPH_2 | 29.9794 | 0.0058 | 0.7852 | 0.0059 | 0.0011 | n.d. | 20.1596 | n.d. | n.d. | n.d. | n.d. | 0.0392 | 50.9762
156 | AG-01-C |  | 60 | AG-01-C_C1_SPH_3 | 29.9803 | 0.0064 | 0.8032 | n.d. | n.d. | n.d. | 20.3769 | n.d. | n.d. | n.d. | n.d. | 0.0414 | 51.2082
157 | AG-01-C |  | 61 | AG-01-C_C1_SPH_4 | 30.4761 | 0.0022 | 0.8043 | 0.0025 | 0.0033 | n.d. | 21.0675 | n.d. | 0.0082 | 0.0137 | n.d. | 0.0023 | 52.3801
158 | AG-01-C |  | 62 | AG-01-C_C1_SPH_5 | 29.733 | 0.008 | 0.7941 | 0.0003 | n.d. | n.d. | 20.5606 | n.d. | n.d. | 0.0162 | n.d. | 0.0421 | 51.1543
159 | AG-01-C |  | 63 | AG-01-C_C1_GN_6 | 13.1858 | 0.0011 | 0.0083 | 0.0001 | n.d. | 0.014 | 0.0205 | n.d. | n.d. | 0.0293 | n.d. | 83.8829 | 97.142
160 | AG-01-C |  | 64 | AG-01-C_C1_GN_7 | 13.2174 | n.d. | n.d. | n.d. | 0.0046 | 0.0297 | n.d. | n.d. | n.d. | 0.0184 | n.d. | 85.1806 | 98.4507
161 | AG-01-C |  | 65 | AG-01-C_C1_GN_8 | 13.169 | n.d. | 0.0066 | n.d. | 0 | 0.0064 | 0.0138 | n.d. | n.d. | 0.0307 | n.d. | 84.4052 | 97.6317
162 | AG-01-C |  | 66 | AG-01-C_C1_GN_9 | 13.2803 | n.d. | n.d. | 0.0066 | 0.0034 | 0.0082 | n.d. | n.d. | n.d. | 0.0438 | n.d. | 84.5346 | 97.8769