## QMIN
| GROUP PREDICTED | QC GROUP | MINERAL PREDICTED | QC MINERAL | 2nd PREDICT MINERAL | Unnamed: 0 | id | SAMPLE | MINERAL | POINT | FEOT | COO | NIO | CUO | ZNO | PBO | MNO | AS | S | SIO2 | TIO2 | AL2O3 | CAO | MGO | K2O | NA2O | P2O5 | H2O | F | CL | ZRO2 | CR2O3 | H20
0 | SULFIDE | HIGH QUALITY | SPHALERITE | MEDIUM QUALITY | MACKINAWITE | 1 | 1 | Mb-R-012A | SPHALERITE | Mb-R-012-A_C1_ESFAL_1 | 9.743 | 0.5857 | 0 | 0.3005 | 71.5459 | 0.0215 | 0.0387 | 0.02 | 32.98 | 0 | 0 | 0 | 0 | 0 | 0 | 0 | 0 | 0 | 0 | 0 | 0 | 0 | 0
1 | SULFIDE | HIGH QUALITY | SPHALERITE | MEDIUM QUALITY | ALABANDITE | 2 | 2 | Mb-R-012A | SPHALERITE | Mb-R-012-A_C1_ESFAL_2 | 10.0193 | 0.6265 | 0 | 0.0876 | 71.2099 | 0.0431 | 0.0387 | 0 | 33.53 | 0 | 0 | 0 | 0 | 0 | 0 | 0 | 0 | 0 | 0 | 0 | 0 | 0 | 0
2 | SULFIDE | HIGH QUALITY | SPHALERITE | MEDIUM QUALITY | ALABANDITE | 3 | 3 | Mb-R-012A | SPHALERITE | Mb-R-012-A_C1_ESFAL_3 | 10.586 | 0.7355 | 0 | 0.0125 | 71.0107 | 0.0539 | 0.0516 | 0 | 33.31 | 0 | 0 | 0 | 0 | 0 | 0 | 0 | 0 | 0 | 0 | 0 | 0 | 0 | 0
3 | SULFIDE | HIGH QUALITY | SPHALERITE | MEDIUM QUALITY | ALABANDITE | 4 | 4 | Mb-R-012A | SPHALERITE | Mb-R-012-A_C1_ESFAL_4 | 9.2454 | 0.5721 | 0 | 0.1377 | 71.6953 | 0.0431 | 0.0387 | 0 | 33.02 | 0 | 0 | 0 | 0 | 0 | 0 | 0 | 0 | 0 | 0 | 0 | 0 | 0 | 0
4 | SULFIDE | HIGH QUALITY | SPHALERITE | MEDIUM QUALITY | ALABANDITE | 5 | 5 | Mb-R-012A | SPHALERITE | Mb-R-012-A_C1_ESFAL_5 | 10.4478 | 0.6538 | 0.0127 | 0.2128 | 70.6373 | 0.0431 | 0.0516 | 0 | 32.94 | 0 | 0 | 0 | 0 | 0 | 0 | 0 | 0 | 0 | 0 | 0 | 0 | 0 | 0
5 | SULFIDE | HIGH QUALITY | CHALCOPYRITE | MEDIUM QUALITY | SPHALERITE | 6 | 6 | Mb-R-012A | CALCHOPYRITE | Mb-R-012-A_C1_CALCO_6 | 41.5146 | 0.0272 | 0 | 42.3886 | 0 | 0.1185 | 0 | 0.02 | 34.49 | 0 | 0 | 0 | 0 | 0 | 0 | 0 | 0 | 0 | 0 | 0 | 0 | 0 | 0
6 | SULFIDE | HIGH QUALITY | CHALCOPYRITE | MEDIUM QUALITY | SPHALERITE | 7 | 7 | Mb-R-012A | CALCHOPYRITE | Mb-R-012-A_C1_CALCO_7 | 41.5146 | 0.0545 | 0 | 41.9379 | 0 | 0.1293 | 0 | 0 | 34.99 | 0 | 0 | 0 | 0 | 0 | 0 | 0 | 0 | 0 | 0 | 0 | 0 | 0 | 0
7 | SULFIDE | HIGH QUALITY | CHALCOPYRITE | MEDIUM QUALITY | SPHALERITE | 8 | 8 | Mb-R-012A | CALCHOPYRITE | Mb-R-012-A_C1_CALCO_8 | 41.3765 | 0.0545 | 0 | 42.6014 | 0 | 0.1185 | 0 | 0 | 34.85 | 0 | 0 | 0 | 0 | 0 | 0 | 0 | 0 | 0 | 0 | 0 | 0 | 0 | 0
8 | SULFIDE | HIGH QUALITY | CHALCOPYRITE | MEDIUM QUALITY | SPHALERITE | 9 | 9 | Mb-R-012A | CALCHOPYRITE | Mb-R-012-A_C1_CALCO_9 | 40.644 | 0.0409 | 0 | 41.7001 | 0 | 0.1508 | 0 | 0 | 34.44 | 0 | 0 | 0 | 0 | 0 | 0 | 0 | 0 | 0 | 0 | 0 | 0 | 0 | 0
9 | SULFIDE | HIGH QUALITY | CHALCOPYRITE | MEDIUM QUALITY | SPHALERITE | 10 | 10 | Mb-R-012A | CALCHOPYRITE | Mb-R-012-A_C1_CALCO_10 | 41.4179 | 0.0545 | 0 | 42.2634 | 0 | 0.1077 | 0 | 0 | 34.81 | 0 | 0 | 0 | 0 | 0 | 0 | 0 | 0 | 0 | 0 | 0 | 0 | 0 | 0
10 | SULFIDE | MEDIUM QUALITY | PYRITE | MEDIUM QUALITY | SPHALERITE | 11 | 11 | Mb-R-012A | PYRITE | Mb-R-012-A_C1_PY_1 | 56.2189 | 6.7557 | 0.2036 | 0.025 | 0 | 0.1508 | 0 | 3 | 52.99 | 0 | 0 | 0 | 0 | 0 | 0 | 0 | 0 | 0 | 0 | 0 | 0 | 0 | 0
11 | SULFIDE | MEDIUM QUALITY | PYRITE | MEDIUM QUALITY | RASVUMITE | 12 | 12 | Mb-R-012A | PYRITE | Mb-R-012-A_C1_PY_2 | 62.4793 | 0.109 | 0.5599 | 0.0376 | 0 | 0.1293 | 0 | 0 | 53.22 | 0 | 0 | 0 | 0 | 0 | 0 | 0 | 0 | 0 | 0 | 0 | 0 | 0 | 0
12 | SULFIDE | HIGH QUALITY | PYRITE | MEDIUM QUALITY | SPHALERITE | 13 | 13 | Mb-R-012A | PYRITE | Mb-R-012-A_C1_PY_3 | 58.3886 | 4.9169 | 0.0764 | 0.3756 | 0 | 0.1508 | 0 | 3.03 | 53.5 | 0 | 0 | 0 | 0 | 0 | 0 | 0 | 0 | 0 | 0 | 0 | 0 | 0 | 0
13 | SULFIDE | MEDIUM QUALITY | PYRITE | MEDIUM QUALITY | SPHALERITE | 14 | 14 | Mb-R-012A | PYRITE | Mb-R-012-A_C1_PY_4 | 62.7004 | 0.1226 | 0.2418 | 0.0376 | 0 | 0.1293 | 0 | 0 | 53.3 | 0 | 0 | 0 | 0 | 0 | 0 | 0 | 0 | 0 | 0 | 0 | 0 | 0 | 0
14 | SULFIDE | HIGH QUALITY | PYRITE | MEDIUM QUALITY | SPHALERITE | 15 | 15 | Mb-R-012A | PYRITE | Mb-R-012-A_C1_PY_5 | 55.1686 | 7.4503 | 0.2418 | 0.0501 | 0.0124 | 0.1508 | 0 | 3.48 | 53.41 | 0 | 0 | 0 | 0 | 0 | 0 | 0 | 0 | 0 | 0 | 0 | 0 | 0 | 0
15 | SULFIDE | MEDIUM QUALITY | ARSENOPYRITE | LOW QUALITY | SPHALERITE | 16 | 16 | Mb-R-012A | ARSENOPYRITE | Mb-R-012-A_C1_ASPY_1 | 9.0243 | 40.9698 | 0.8399 | 0.5633 | 0 | 0.0646 | 0 | 53.01 | 24.26 | 0 | 0 | 0 | 0 | 0 | 0 | 0 | 0 | 0 | 0 | 0 | 0 | 0 | 0
16 | SULFIDE | MEDIUM QUALITY | ARSENOPYRITE | LOW QUALITY | SPHALERITE | 17 | 17 | Mb-R-012A | ARSENOPYRITE | Mb-R-012-A_C1_ASPY_2 | 10.5169 | 40.3569 | 0.9163 | 0.2003 | 0 | 0.0754 | 0 | 46.8 | 26.43 | 0 | 0 | 0 | 0 | 0 | 0 | 0 | 0 | 0 | 0 | 0 | 0 | 0 | 0
17 | SULFIDE | HIGH QUALITY | CHALCOPYRITE | MEDIUM QUALITY | SPHALERITE | 18 | 18 | Mb-R-012A | CALCHOPYRITE | Mb-R-012-A_C1_CALCO_11 | 41.1139 | 0.0953 | 0 | 42.2509 | 0 | 0.097 | 0 | 0 | 34.46 | 0 | 0 | 0 | 0 | 0 | 0 | 0 | 0 | 0 | 0 | 0 | 0 | 0 | 0
18 | SULFIDE | HIGH QUALITY | CHALCOPYRITE | MEDIUM QUALITY | SPHALERITE | 19 | 19 | Mb-R-012A | CALCHOPYRITE | Mb-R-012-A_C1_CALCO_12 | 41.4179 | 0.0953 | 0.0127 | 41.7626 | 0 | 0.0646 | 0 | 0 | 33.95 | 0 | 0 | 0 | 0 | 0 | 0 | 0 | 0 | 0 | 0 | 0 | 0 | 0 | 0
19 | SULFIDE | HIGH QUALITY | CHALCOPYRITE | MEDIUM QUALITY | SPHALERITE | 20 | 20 | Mb-R-012A | CALCHOPYRITE | Mb-R-012-A_C1_CALCO_13 | 41.3903 | 0.0545 | 0 | 42.0005 | 0 | 0.0862 | 0 | 0 | 34.53 | 0 | 0 | 0 | 0 | 0 | 0 | 0 | 0 | 0 | 0 | 0 | 0 | 0 | 0
20 | SULFIDE | MEDIUM QUALITY | PYRITE | MEDIUM QUALITY | SPHALERITE | 21 | 21 | Mb-R-012A | PYRITE | Mb-R-012-A_C2_Py_1 | 58.5268 | 4.3312 | 0.4963 | 0.0125 | 0 | 0.1293 | 0 | 2.69 | 52.99 | 0 | 0 | 0 | 0 | 0 | 0 | 0 | 0 | 0 | 0 | 0 | 0 | 0 | 0
21 | SULFIDE | MEDIUM QUALITY | PYRITE | MEDIUM QUALITY | SPHALERITE | 22 | 22 | Mb-R-012A | PYRITE | Mb-R-012-A_C2_Py_2 | 58.2781 | 4.3721 | 0.4963 | 0 | 0 | 0.1508 | 0 | 2.66 | 52.32 | 0 | 0 | 0 | 0 | 0 | 0 | 0 | 0 | 0 | 0 | 0 | 0 | 0 | 0
22 | SULFIDE | MEDIUM QUALITY | PYRITE | MEDIUM QUALITY | SPHALERITE | 23 | 23 | Mb-R-012A | PYRITE | Mb-R-012-A_C2_Py_3 | 58.817 | 3.8682 | 0.4454 | 0 | 0.0124 | 0.1293 | 0 | 2.69 | 52.48 | 0 | 0 | 0 | 0 | 0 | 0 | 0 | 0 | 0 | 0 | 0 | 0 | 0 | 0
23 | SULFIDE | HIGH QUALITY | PYRITE | MEDIUM QUALITY | SPHALERITE | 24 | 24 | Mb-R-012A | PYRITE | Mb-R-012-A_C2_Py_4 | 58.126 | 5.1485 | 0.1273 | 0 | 0.0373 | 0.1724 | 0 | 3.31 | 52.95 | 0 | 0 | 0 | 0 | 0 | 0 | 0 | 0 | 0 | 0 | 0 | 0 | 0 | 0
24 | SULFIDE | HIGH QUALITY | PYRITE | MEDIUM QUALITY | SPHALERITE | 25 | 25 | Mb-R-012A | PYRITE | Mb-R-012-A_C2_Py_5 | 57.3521 | 5.5162 | 0.5472 | 0.025 | 0.0249 | 0.1185 | 0 | 4.04 | 53.26 | 0 | 0 | 0 | 0 | 0 | 0 | 0 | 0 | 0 | 0 | 0 | 0 | 0 | 0
25 | SULFIDE | HIGH QUALITY | SPHALERITE | MEDIUM QUALITY | PENTLANDITE | 26 | 26 | Mb-R-012A | SPHALERITE | Mb-R-012-A_C2_ESFAL_6 | 8.5821 | 0.5176 | 0.0509 | 0.0125 | 70.3012 | 0.0323 | 0.0258 | 0 | 32.99 | 0 | 0 | 0 | 0 | 0 | 0 | 0 | 0 | 0 | 0 | 0 | 0 | 0 | 0
26 | SULFIDE | HIGH QUALITY | SPHALERITE | MEDIUM QUALITY | POLYDYMITE | 27 | 27 | Mb-R-012A | SPHALERITE | Mb-R-012-A_C2_ESFAL_7 | 8.4854 | 0.4767 | 0.0891 | 0.0626 | 69.4922 | 0 | 0.0258 | 0 | 32.99 | 0 | 0 | 0 | 0 | 0 | 0 | 0 | 0 | 0 | 0 | 0 | 0 | 0 | 0
27 | SULFIDE | HIGH QUALITY | SPHALERITE | MEDIUM QUALITY | MACKINAWITE | 28 | 28 | Mb-R-012A | SPHALERITE | Mb-R-012-A_C2_ESFAL_8 | 9.895 | 0.5993 | 0.0509 | 0.0751 | 69.7535 | 0.0215 | 0.0387 | 0.02 | 33.09 | 0 | 0 | 0 | 0 | 0 | 0 | 0 | 0 | 0 | 0 | 0 | 0 | 0 | 0
28 | SULFIDE | HIGH QUALITY | SPHALERITE | MEDIUM QUALITY | HEAZLEWOODITE | 29 | 29 | Mb-R-012A | SPHALERITE | Mb-R-012-A_C2_ESFAL_9 | 8.5821 | 0.3814 | 0.1527 | 0.8638 | 69.6415 | 0.0431 | 0.0129 | 0 | 33.01 | 0 | 0 | 0 | 0 | 0 | 0 | 0 | 0 | 0 | 0 | 0 | 0 | 0 | 0
29 | SULFIDE | MEDIUM QUALITY | CHALCOPYRITE | MEDIUM QUALITY | SPHALERITE | 30 | 30 | Mb-R-012A | CALCHOPYRITE | Mb-R-012-A_C2_CALCO_10 | 40.3123 | 0.1226 | 0.14 | 41.1242 | 0 | 0.0646 | 0 | 0 | 34.24 | 0 | 0 | 0 | 0 | 0 | 0 | 0 | 0 | 0 | 0 | 0 | 0 | 0 | 0
30 | SULFIDE | HIGH QUALITY | CHALCOPYRITE | MEDIUM QUALITY | SPHALERITE | 31 | 31 | Mb-R-012A | CALCHOPYRITE | Mb-R-012-A_C2_CALCO_11 | 39.8977 | 0.0409 | 0 | 41.3245 | 0 | 0.1185 | 0 | 0 | 34.44 | 0 | 0 | 0 | 0 | 0 | 0 | 0 | 0 | 0 | 0 | 0 | 0 | 0 | 0
31 | SULFIDE | HIGH QUALITY | CHALCOPYRITE | MEDIUM QUALITY | SPHALERITE | 32 | 32 | Mb-R-012A | CALCHOPYRITE | Mb-R-012-A_C2_CALCO_13 | 40.0636 | 0.0409 | 0 | 41.3996 | 0 | 0.097 | 0 | 0 | 34.51 | 0 | 0 | 0 | 0 | 0 | 0 | 0 | 0 | 0 | 0 | 0 | 0 | 0 | 0
32 | SULFIDE | MEDIUM QUALITY | ALABANDITE | MEDIUM QUALITY | SPHALERITE | 33 | 33 | Mb-R-012A | 34 | Mb-R-012-A_C2_SNi_14 | 20.4809 | 15.6633 | 37.1214 | 0.6635 | 0 | 0.1185 | 0 | 0 | 41.89 | 0 | 0 | 0 | 0 | 0 | 0 | 0 | 0 | 0 | 0 | 0 | 0 | 0 | 0
33 | SULFIDE | MEDIUM QUALITY | ALABANDITE | MEDIUM QUALITY | PENTLANDITE | 34 | 34 | Mb-R-012A | 35 | Mb-R-012-A_C2_SNi_15 | 32.2968 | 0.6265 | 39.7048 | 0.6259 | 0 | 0.14 | 0 | 0 | 40.86 | 0 | 0 | 0 | 0 | 0 | 0 | 0 | 0 | 0 | 0 | 0 | 0 | 0 | 0
34 | SULFIDE | MEDIUM QUALITY | PENTLANDITE | MEDIUM QUALITY | ALABANDITE | 35 | 35 | Mb-R-012A | 36 | Mb-R-012-A_C2_SNi_16 | 36.0144 | 0.6538 | 36.027 | 0.5383 | 0 | 0.1185 | 0 | 0 | 36.09 | 0 | 0 | 0 | 0 | 0 | 0 | 0 | 0 | 0 | 0 | 0 | 0 | 0 | 0
35 | SULFIDE | MEDIUM QUALITY | ALABANDITE | MEDIUM QUALITY | SPHALERITE | 36 | 36 | Mb-R-012A | 37 | Mb-R-012-A_C2_SNi_17 | 23.8115 | 12.1629 | 30.593 | 1.8653 | 0 | 0.1293 | 0 | 0 | 33.74 | 0 | 0 | 0 | 0 | 0 | 0 | 0 | 0 | 0 | 0 | 0 | 0 | 0 | 0
36 | SULFIDE | MEDIUM QUALITY | ALABANDITE | LOW QUALITY | SPHALERITE | 37 | 37 | Mb-R-012A | 38 | Mb-R-012-A_C2_SNi_18 | 9.9502 | 38.1504 | 27.5388 | 0.0125 | 0 | 0.1185 | 0 | 0 | 41.95 | 0 | 0 | 0 | 0 | 0 | 0 | 0 | 0 | 0 | 0 | 0 | 0 | 0 | 0
37 | SULFIDE | MEDIUM QUALITY | ALABANDITE | LOW QUALITY | SPHALERITE | 38 | 38 | Mb-R-012A | 39 | Mb-R-012-A_C2_SNi_19 | 9.7291 | 38.7497 | 27.7424 | 0 | 0 | 0.14 | 0 | 0 | 42.63 | 0 | 0 | 0 | 0 | 0 | 0 | 0 | 0 | 0 | 0 | 0 | 0 | 0 | 0
38 | SULFIDE | MEDIUM QUALITY | ALABANDITE | LOW QUALITY | SPHALERITE | 39 | 39 | Mb-R-012A | 40 | Mb-R-012-A_C2_SNi_20 | 9.6739 | 38.7633 | 27.717 | 0 | 0 | 0.097 | 0 | 0 | 42.19 | 0 | 0 | 0 | 0 | 0 | 0 | 0 | 0 | 0 | 0 | 0 | 0 | 0 | 0
39 | SULFIDE | MEDIUM QUALITY | ALABANDITE | LOW QUALITY | SPHALERITE | 40 | 40 | Mb-R-012A | 41 | Mb-R-012-A_C2_SNi_21 | 9.5218 | 38.164 | 27.3734 | 0.0125 | 0 | 0.1185 | 0 | 0 | 40.65 | 0 | 0 | 0 | 0 | 0 | 0 | 0 | 0 | 0 | 0 | 0 | 0 | 0 | 0
40 | SULFIDE | MEDIUM QUALITY | ARSENOPYRITE | LOW QUALITY | GALENA | 41 | 41 | Mb-R-012A | ARSENOPYRITE | Mb-R-012-A_C2_AsPY_22 | 6.4815 | 43.3533 | 0.8145 | 0.025 | 0 | 0.0754 | 0 | 57.77 | 24.21 | 0 | 0 | 0 | 0 | 0 | 0 | 0 | 0 | 0 | 0 | 0 | 0 | 0 | 0
41 | SULFIDE | MEDIUM QUALITY | ARSENOPYRITE | LOW QUALITY | SPHALERITE | 42 | 42 | Mb-R-012A | ARSENOPYRITE | Mb-R-012-A_C2_AsPY_23 | 6.9652 | 42.9038 | 0.7763 | 0.0376 | 0 | 0.0646 | 0 | 56.68 | 24.91 | 0 | 0 | 0 | 0 | 0 | 0 | 0 | 0 | 0 | 0 | 0 | 0 | 0 | 0
42 | SULFIDE | MEDIUM QUALITY | PYRITE | MEDIUM QUALITY | SPHALERITE | 43 | 43 | MB-R-015B | CALCHOPYRITE | MB-R-015B_C2_CALCO_1 | 62.5484 | 0.5448 | 0.0127 | 0 | 0.0124 | 0.1724 | 0 | 0 | 52.84 | 0 | 0 | 0 | 0 | 0 | 0 | 0 | 0 | 0 | 0 | 0 | 0 | 0 | 0
43 | SULFIDE | MEDIUM QUALITY | PYRITE | MEDIUM QUALITY | SPHALERITE | 44 | 44 | MB-R-015B | CALCHOPYRITE | MB-R-015B_C2_CALCO_2 | 62.6036 | 1.3075 | 0.0127 | 0 | 0.0249 | 0.1831 | 0 | 0.1 | 53.32 | 0 | 0 | 0 | 0 | 0 | 0 | 0 | 0 | 0 | 0 | 0 | 0 | 0 | 0
44 | SULFIDE | HIGH QUALITY | PYRITE | MEDIUM QUALITY | SPHALERITE | 45 | 45 | MB-R-015B | CALCHOPYRITE | MB-R-015B_C2_CALCO_3 | 63.419 | 0.7083 | 0.0127 | 0.0125 | 0 | 0.097 | 0 | 0.11 | 54.13 | 0 | 0 | 0 | 0 | 0 | 0 | 0 | 0 | 0 | 0 | 0 | 0 | 0 | 0
45 | SULFIDE | HIGH QUALITY | PYRITE | MEDIUM QUALITY | RASVUMITE | 46 | 46 | MB-R-015B | CALCHOPYRITE | MB-R-015B_C2_CALCO_4 | 63.0321 | 0.4631 | 0 | 0.025 | 0 | 0.14 | 0 | 0.04 | 53.92 | 0 | 0 | 0 | 0 | 0 | 0 | 0 | 0 | 0 | 0 | 0 | 0 | 0 | 0
46 | SULFIDE | MEDIUM QUALITY | GALENA | MEDIUM QUALITY | SPHALERITE | 47 | 47 | MB-R-015B | GALENA | MB-R-015B_C2_GN_1 | 0 | 0.0136 | 0 | 0 | 0.0124 | 92.5024 | 0 | 0 | 13.35 | 0 | 0 | 0 | 0 | 0 | 0 | 0 | 0 | 0 | 0 | 0 | 0 | 0 | 0
47 | SULFIDE | MEDIUM QUALITY | GALENA | MEDIUM QUALITY | PYRRHOTITE | 48 | 48 | MB-R-015B | GALENA | MB-R-015B_C2_GN_2 | 0 | 0 | 0 | 0 | 0 | 90.4772 | 0.0129 | 0 | 13.21 | 0 | 0 | 0 | 0 | 0 | 0 | 0 | 0 | 0 | 0 | 0 | 0 | 0 | 0
48 | SULFIDE | MEDIUM QUALITY | GALENA | MEDIUM QUALITY | SPHALERITE | 49 | 49 | MB-R-015B | GALENA | MB-R-015B_C2_GN_3 | 0 | 0 | 0 | 0.0125 | 0.0249 | 90.7896 | 0 | 0 | 13.16 | 0 | 0 | 0 | 0 | 0 | 0 | 0 | 0 | 0 | 0 | 0 | 0 | 0 | 0
49 | SULFIDE | MEDIUM QUALITY | GALENA | MEDIUM QUALITY | PYRRHOTITE | 50 | 50 | MB-R-015B | GALENA | MB-R-015B_C2_GN_4 | 0 | 0 | 0 | 0 | 0 | 90.8758 | 0 | 0 | 13.31 | 0 | 0 | 0 | 0 | 0 | 0 | 0 | 0 | 0 | 0 | 0 | 0 | 0 | 0
50 | SULFIDE | MEDIUM QUALITY | GALENA | MEDIUM QUALITY | SPHALERITE | 51 | 51 | MB-R-015B | GALENA | MB-R-015B_C2_GN_5 | 0.0138 | 0 | 0.0127 | 0 | 0.0124 | 91.6837 | 0 | 0 | 13.3 | 0 | 0 | 0 | 0 | 0 | 0 | 0 | 0 | 0 | 0 | 0 | 0 | 0 | 0
51 | SULFIDE | MEDIUM QUALITY | GALENA | MEDIUM QUALITY | SPHALERITE | 52 | 52 | MB-R-015B | GALENA | MB-R-015B_C1_GN_1 | 0 | 0 | 0 | 0 | 0.0124 | 91.3067 | 0 | 0 | 13.22 | 0 | 0 | 0 | 0 | 0 | 0 | 0 | 0 | 0 | 0 | 0 | 0 | 0 | 0
52 | SULFIDE | MEDIUM QUALITY | GALENA | MEDIUM QUALITY | PYRRHOTITE | 53 | 53 | MB-R-015B | GALENA | MB-R-015B_C1_GN_2 | 0 | 0 | 0.0127 | 0 | 0 | 90.5849 | 0 | 0 | 13.1 | 0 | 0 | 0 | 0 | 0 | 0 | 0 | 0 | 0 | 0 | 0 | 0 | 0 | 0
53 | SULFIDE | MEDIUM QUALITY | GALENA | MEDIUM QUALITY | SPHALERITE | 54 | 54 | MB-R-015B | GALENA | MB-R-015B_C1_GN_3 | 0 | 0 | 0 | 0 | 0.0124 | 90.4772 | 0 | 0 | 13.25 | 0 | 0 | 0 | 0 | 0 | 0 | 0 | 0 | 0 | 0 | 0 | 0 | 0 | 0
54 | SULFIDE | MEDIUM QUALITY | GALENA | MEDIUM QUALITY | SPHALERITE | 55 | 55 | MB-R-015B | GALENA | MB-R-015B_C1_GN_4 | 0 | 0 | 0.0127 | 0.0125 | 0.0124 | 89.9925 | 0 | 0 | 13.05 | 0 | 0 | 0 | 0 | 0 | 0 | 0 | 0 | 0 | 0 | 0 | 0 | 0 | 0
55 | SULFIDE | MEDIUM QUALITY | GALENA | MEDIUM QUALITY | PYRRHOTITE | 56 | 56 | MB-R-015B | GALENA | MB-R-015B_C1_GN_5 | 0 | 0.0136 | 0 | 0.025 | 0 | 91.8992 | 0 | 0 | 13.23 | 0 | 0 | 0 | 0 | 0 | 0 | 0 | 0 | 0 | 0 | 0 | 0 | 0 | 0
56 | SULFIDE | MEDIUM QUALITY | GALENA | MEDIUM QUALITY | PYRRHOTITE | 57 | 57 | MB-R-015B | GALENA | MB-R-015B_C1_GN_6 | 0 | 0 | 0 | 0.025 | 0 | 90.4126 | 0 | 0 | 12.75 | 0 | 0 | 0 | 0 | 0 | 0 | 0 | 0 | 0 | 0 | 0 | 0 | 0 | 0
57 | SULFIDE | MEDIUM QUALITY | GALENA | MEDIUM QUALITY | SPHALERITE | 58 | 58 | MB-R-015B | GALENA | MB-R-015B_C1_GN_7 | 0 | 0 | 0.0127 | 0 | 0.0249 | 90.7788 | 0 | 0 | 13.11 | 0 | 0 | 0 | 0 | 0 | 0 | 0 | 0 | 0 | 0 | 0 | 0 | 0 | 0
58 | SULFIDE | MEDIUM QUALITY | GALENA | MEDIUM QUALITY | PYRRHOTITE | 59 | 59 | MB-R-015B | GALENA | MB-R-015B_C1_GN_8 | 0 | 0 | 0 | 0 | 0 | 90.7465 | 0 | 0 | 13.13 | 0 | 0 | 0 | 0 | 0 | 0 | 0 | 0 | 0 | 0 | 0 | 0 | 0 | 0
59 | SULFIDE | MEDIUM QUALITY | MERENSKYITE | LOW QUALITY | SPHALERITE | 60 | 60 | MB-R-015B | GALENA | MB-R-015B_C1_GNAg_9 | 0.0138 | 0 | 0 | 0.0626 | 0.0124 | 2.65 | 0.0129 | 0 | 5.14 | 0 | 0 | 0 | 0 | 0 | 0 | 0 | 0 | 0 | 0 | 0 | 0 | 0 | 0
60 | SULFIDE | HIGH QUALITY | GALENA | LOW QUALITY | BORNITE | 61 | 61 | MB-R-015B | GALENA | MB-R-015B_C1_GNAg_10 | 0 | 0.0136 | 0 | 0.0376 | 0.0373 | 64.3973 | 0 | 0 | 14.83 | 0 | 0 | 0 | 0 | 0 | 0 | 0 | 0 | 0 | 0 | 0 | 0 | 0 | 0
61 | SULFIDE | MEDIUM QUALITY | GALENA | LOW QUALITY | SPHALERITE | 62 | 62 | MB-R-015B | GALENA | MB-R-015B_C1_GNAg_11 | 0 | 0 | 0 | 0 | 0.0249 | 79.4355 | 0 | 0 | 14.11 | 0 | 0 | 0 | 0 | 0 | 0 | 0 | 0 | 0 | 0 | 0 | 0 | 0 | 0
62 | SULFIDE | MEDIUM QUALITY | GALENA | LOW QUALITY | SPHALERITE | 63 | 63 | MB-R-015B | GALENA | MB-R-015B_C1_GNAg_12 | 0.0138 | 0 | 0 | 0 | 0.0249 | 84.6924 | 0 | 0 | 13.5 | 0 | 0 | 0 | 0 | 0 | 0 | 0 | 0 | 0 | 0 | 0 | 0 | 0 | 0
63 | SULFIDE | MEDIUM QUALITY | GALENA | LOW QUALITY | SPHALERITE | 64 | 64 | MB-R-015B | GALENA | MB-R-015B_C1_GNAg_13 | 0 | 0.0272 | 0 | 0 | 0.0249 | 88.9906 | 0 | 0 | 13.02 | 0 | 0 | 0 | 0 | 0 | 0 | 0 | 0 | 0 | 0 | 0 | 0 | 0 | 0
64 | SULFIDE | MEDIUM QUALITY | GALENA | LOW QUALITY | SPHALERITE | 65 | 65 | MB-R-015B | GALENA | MB-R-015B_C1_GNAg_14 | 0 | 0 | 0 | 0 | 0.0124 | 88.4628 | 0 | 0 | 13.03 | 0 | 0 | 0 | 0 | 0 | 0 | 0 | 0 | 0 | 0 | 0 | 0 | 0 | 0
65 | SULFIDE | MEDIUM QUALITY | GALENA | LOW QUALITY | SPHALERITE | 66 | 66 | MB-R-015B | GALENA | MB-R-015B_C1_GNAg_15 | 0 | 0 | 0 | 0 | 0 | 88.549 | 0 | 0 | 12.96 | 0 | 0 | 0 | 0 | 0 | 0 | 0 | 0 | 0 | 0 | 0 | 0 | 0 | 0
66 | SULFIDE | MEDIUM QUALITY | GALENA | MEDIUM QUALITY | SPHALERITE | 67 | 67 | MB-R-015B | GALENA | MB-R-015B_C1_GNAg_16 | 0 | 0 | 0 | 0 | 0.0124 | 90.0463 | 0 | 0 | 13.23 | 0 | 0 | 0 | 0 | 0 | 0 | 0 | 0 | 0 | 0 | 0 | 0 | 0 | 0
67 | SULFIDE | MEDIUM QUALITY | GALENA | MEDIUM QUALITY | SPHALERITE | 68 | 68 | MB-R-015B | GALENA | MB-R-015B_C1_GNAg_17 | 0 | 0 | 0 | 0 | 0.0249 | 91.2421 | 0 | 0 | 13.3 | 0 | 0 | 0 | 0 | 0 | 0 | 0 | 0 | 0 | 0 | 0 | 0 | 0 | 0
68 | SULFIDE | MEDIUM QUALITY | GALENA | MEDIUM QUALITY | SPHALERITE | 69 | 69 | MB-R-015B | GALENA | MB-R-015B_C1_GNAg_18 | 0 | 0.0136 | 0 | 0 | 0.0249 | 90.7681 | 0.0129 | 0 | 13.24 | 0 | 0 | 0 | 0 | 0 | 0 | 0 | 0 | 0 | 0 | 0 | 0 | 0 | 0
69 | SULFIDE | MEDIUM QUALITY | GALENA | MEDIUM QUALITY | SPHALERITE | 70 | 70 | AG-03-D | GALENA | AG-03-D_C3_GN_1 | 0 | 0 | 0 | 0 | 0.0124 | 90.251 | 0 | 0 | 13.23 | 0 | 0 | 0 | 0 | 0 | 0 | 0 | 0 | 0 | 0 | 0 | 0 | 0 | 0
70 | SULFIDE | MEDIUM QUALITY | GALENA | MEDIUM QUALITY | PYRRHOTITE | 71 | 71 | AG-03-D | GALENA | AG-03-D_C3_GN_2 | 0 | 0 | 0.0127 | 0.0125 | 0 | 90.8435 | 0 | 0 | 13.18 | 0 | 0 | 0 | 0 | 0 | 0 | 0 | 0 | 0 | 0 | 0 | 0 | 0 | 0
71 | SULFIDE | MEDIUM QUALITY | GALENA | MEDIUM QUALITY | PYRRHOTITE | 72 | 72 | AG-03-D | GALENA | AG-03-D_C3_GN_3 | 0 | 0 | 0 | 0 | 0 | 91.3929 | 0 | 0 | 13.33 | 0 | 0 | 0 | 0 | 0 | 0 | 0 | 0 | 0 | 0 | 0 | 0 | 0 | 0
72 | SULFIDE | MEDIUM QUALITY | GALENA | MEDIUM QUALITY | PYRRHOTITE | 73 | 73 | AG-03-D | GALENA | AG-03-D_C3_GN_4 | 0 | 0 | 0 | 0 | 0 | 91.3713 | 0.0129 | 0 | 13.12 | 0 | 0 | 0 | 0 | 0 | 0 | 0 | 0 | 0 | 0 | 0 | 0 | 0 | 0
73 | SULFIDE | MEDIUM QUALITY | GALENA | MEDIUM QUALITY | SPHALERITE | 74 | 74 | AG-03-D | GALENA | AG-03-D_C3_GN_5 | 0 | 0 | 0 | 0.0376 | 0.0249 | 91.1128 | 0.0129 | 0 | 13.15 | 0 | 0 | 0 | 0 | 0 | 0 | 0 | 0 | 0 | 0 | 0 | 0 | 0 | 0
74 | SULFIDE | MEDIUM QUALITY | GALENA | MEDIUM QUALITY | SPHALERITE | 75 | 75 | AG-03-D | GALENA | AG-03-D_C3_GN_6 | 0 | 0.0136 | 0 | 0 | 0.0249 | 91.3498 | 0 | 0 | 13.18 | 0 | 0 | 0 | 0 | 0 | 0 | 0 | 0 | 0 | 0 | 0 | 0 | 0 | 0
75 | SULFIDE | MEDIUM QUALITY | GALENA | MEDIUM QUALITY | PYRRHOTITE | 76 | 76 | AG-03-D | GALENA | AG-03-D_C3_GN_7 | 0 | 0 | 0.0127 | 0 | 0 | 91.4467 | 0 | 0 | 13.23 | 0 | 0 | 0 | 0 | 0 | 0 | 0 | 0 | 0 | 0 | 0 | 0 | 0 | 0
76 | SULFIDE | MEDIUM QUALITY | GALENA | MEDIUM QUALITY | PYRRHOTITE | 77 | 77 | AG-03-D | GALENA | AG-03-D_C3_GN_8 | 0 | 0 | 0.0127 | 0 | 0 | 92.3624 | 0 | 0 | 13.34 | 0 | 0 | 0 | 0 | 0 | 0 | 0 | 0 | 0 | 0 | 0 | 0 | 0 | 0
77 | SULFIDE | MEDIUM QUALITY | GALENA | MEDIUM QUALITY | PYRRHOTITE | 78 | 78 | AG-03-D | GALENA | AG-03-D_C3_GN_9 | 0 | 0 | 0 | 0.0125 | 0 | 90.7896 | 0 | 0 | 13.52 | 0 | 0 | 0 | 0 | 0 | 0 | 0 | 0 | 0 | 0 | 0 | 0 | 0 | 0
78 | SULFIDE | MEDIUM QUALITY | GALENA | MEDIUM QUALITY | PYRRHOTITE | 79 | 79 | AG-03-D | GALENA | AG-03-D_C3_GN_10 | 0.0138 | 0 | 0 | 0 | 0 | 92.0608 | 0 | 0 | 13.29 | 0 | 0 | 0 | 0 | 0 | 0 | 0 | 0 | 0 | 0 | 0 | 0 | 0 | 0
79 | SULFIDE | MEDIUM QUALITY | GALENA | MEDIUM QUALITY | SPHALERITE | 80 | 80 | AG-03-D | GALENA | AG-03-D_C3_GN_11 | 0 | 0 | 0 | 0 | 0.0249 | 91.5114 | 0 | 0 | 12.71 | 0 | 0 | 0 | 0 | 0 | 0 | 0 | 0 | 0 | 0 | 0 | 0 | 0 | 0
80 | SULFIDE | MEDIUM QUALITY | GALENA | MEDIUM QUALITY | PYRRHOTITE | 81 | 81 | AG-03-D | GALENA | AG-03-D_C3_GN_12 | 0 | 0 | 0 | 0 | 0 | 91.673 | 0.0129 | 0 | 13.26 | 0 | 0 | 0 | 0 | 0 | 0 | 0 | 0 | 0 | 0 | 0 | 0 | 0 | 0
81 | SULFIDE | MEDIUM QUALITY | GALENA | MEDIUM QUALITY | PYRRHOTITE | 82 | 82 | AG-03-D | GALENA | AG-03-D_C3_GN_13 | 0.0138 | 0 | 0 | 0.025 | 0 | 90.8758 | 0 | 0 | 13.06 | 0 | 0 | 0 | 0 | 0 | 0 | 0 | 0 | 0 | 0 | 0 | 0 | 0 | 0
82 | SULFIDE | MEDIUM QUALITY | GALENA | MEDIUM QUALITY | PYRRHOTITE | 83 | 83 | AG-03-D | GALENA | AG-03-D_C3_GN_14 | 0 | 0 | 0 | 0 | 0 | 91.1774 | 0 | 0 | 13.12 | 0 | 0 | 0 | 0 | 0 | 0 | 0 | 0 | 0 | 0 | 0 | 0 | 0 | 0
83 | SULFIDE | MEDIUM QUALITY | GALENA | MEDIUM QUALITY | PYRRHOTITE | 84 | 84 | AG-03-D | GALENA | AG-03-D_C2_GN_1 | 0 | 0 | 0 | 0.0125 | 0 | 91.4467 | 0 | 0 | 13.24 | 0 | 0 | 0 | 0 | 0 | 0 | 0 | 0 | 0 | 0 | 0 | 0 | 0 | 0
84 | SULFIDE | HIGH QUALITY | GALENA | MEDIUM QUALITY | SPHALERITE | 85 | 85 | AG-03-D | GALENA | AG-03-D_C2_GN_2 | 0 | 0.0136 | 0 | 0.0125 | 0.0249 | 91.5006 | 0 | 0 | 13.16 | 0 | 0 | 0 | 0 | 0 | 0 | 0 | 0 | 0 | 0 | 0 | 0 | 0 | 0
85 | SULFIDE | MEDIUM QUALITY | GALENA | MEDIUM QUALITY | PYRRHOTITE | 86 | 86 | AG-03-D | GALENA | AG-03-D_C2_GN_3 | 0 | 0.0136 | 0 | 0 | 0 | 91.7484 | 0 | 0 | 12.96 | 0 | 0 | 0 | 0 | 0 | 0 | 0 | 0 | 0 | 0 | 0 | 0 | 0 | 0
86 | SULFIDE | MEDIUM QUALITY | GALENA | MEDIUM QUALITY | SPHALERITE | 87 | 87 | AG-03-D | GALENA | AG-03-D_C2_GN_4 | 0 | 0 | 0 | 0.0125 | 0.0124 | 90.8973 | 0 | 0 | 13.28 | 0 | 0 | 0 | 0 | 0 | 0 | 0 | 0 | 0 | 0 | 0 | 0 | 0 | 0
87 | SULFIDE | MEDIUM QUALITY | GALENA | MEDIUM QUALITY | PYRRHOTITE | 88 | 88 | AG-03-D | GALENA | AG-03-D_C2_GN_5 | 0 | 0 | 0.0127 | 0 | 0 | 91.4683 | 0 | 0 | 13.17 | 0 | 0 | 0 | 0 | 0 | 0 | 0 | 0 | 0 | 0 | 0 | 0 | 0 | 0
88 | SULFIDE | MEDIUM QUALITY | GALENA | MEDIUM QUALITY | SPHALERITE | 89 | 89 | AG-03-D | GALENA | AG-03-D_C2_GN_6 | 0 | 0 | 0 | 0.0125 | 0.0124 | 90.8758 | 0 | 0 | 13.28 | 0 | 0 | 0 | 0 | 0 | 0 | 0 | 0 | 0 | 0 | 0 | 0 | 0 | 0
89 | SULFIDE | MEDIUM QUALITY | GALENA | MEDIUM QUALITY | SPHALERITE | 90 | 90 | AG-03-D | GALENA | AG-03-D_C2_GN_7 | 0 | 0 | 0 | 0.0125 | 0.0249 | 91.9423 | 0 | 0 | 13.09 | 0 | 0 | 0 | 0 | 0 | 0 | 0 | 0 | 0 | 0 | 0 | 0 | 0 | 0
90 | SULFIDE | MEDIUM QUALITY | GALENA | MEDIUM QUALITY | PYRRHOTITE | 91 | 91 | AG-03-D | GALENA | AG-03-D_C2_GN_8 | 0 | 0 | 0 | 0 | 0 | 90.9297 | 0 | 0 | 13.06 | 0 | 0 | 0 | 0 | 0 | 0 | 0 | 0 | 0 | 0 | 0 | 0 | 0 | 0
91 | SULFIDE | MEDIUM QUALITY | GALENA | MEDIUM QUALITY | SPHALERITE | 92 | 92 | AG-03-D | GALENA | AG-03-D_C1_GN_1 | 0 | 0 | 0.0127 | 0.0125 | 0.0124 | 90.7465 | 0 | 0 | 13.04 | 0 | 0 | 0 | 0 | 0 | 0 | 0 | 0 | 0 | 0 | 0 | 0 | 0 | 0
92 | SULFIDE | MEDIUM QUALITY | GALENA | MEDIUM QUALITY | PYRRHOTITE | 93 | 93 | AG-03-D | GALENA | AG-03-D_C1_GN_2 | 0 | 0 | 0 | 0 | 0 | 90.962 | 0 | 0 | 13.07 | 0 | 0 | 0 | 0 | 0 | 0 | 0 | 0 | 0 | 0 | 0 | 0 | 0 | 0
93 | SULFIDE | MEDIUM QUALITY | GALENA | MEDIUM QUALITY | SPHALERITE | 94 | 94 | AG-03-D | GALENA | AG-03-D_C1_GN_3 | 0.0138 | 0 | 0 | 0 | 0.0124 | 91.1451 | 0 | 0 | 13.26 | 0 | 0 | 0 | 0 | 0 | 0 | 0 | 0 | 0 | 0 | 0 | 0 | 0 | 0
94 | SULFIDE | MEDIUM QUALITY | GALENA | MEDIUM QUALITY | SPHALERITE | 95 | 95 | AG-03-D | GALENA | AG-03-D_C1_GN_4 | 0 | 0 | 0 | 0 | 0.0124 | 90.725 | 0 | 0 | 13.2 | 0 | 0 | 0 | 0 | 0 | 0 | 0 | 0 | 0 | 0 | 0 | 0 | 0 | 0
95 | SULFIDE | MEDIUM QUALITY | GALENA | MEDIUM QUALITY | SPHALERITE | 96 | 96 | AG-03-D | GALENA | AG-03-D_C1_GN_5 | 0 | 0 | 0 | 0 | 0.0124 | 90.7142 | 0 | 0 | 13.01 | 0 | 0 | 0 | 0 | 0 | 0 | 0 | 0 | 0 | 0 | 0 | 0 | 0 | 0
96 | SULFIDE | MEDIUM QUALITY | GALENA | LOW QUALITY | SPHALERITE | 97 | 97 | AG-01-D | GALENA | AG-01-D_C2_GN_1 | 0.0138 | 0 | 0.0255 | 0.0125 | 0.0124 | 81.45 | 0 | 0 | 10.52 | 0 | 0 | 0 | 0 | 0 | 0 | 0 | 0 | 0 | 0 | 0 | 0 | 0 | 0
97 | SULFIDE | MEDIUM QUALITY | GALENA | LOW QUALITY | SPHALERITE | 98 | 98 | AG-01-D | GALENA | AG-01-D_C2_GN_2 | 0 | 0 | 0.0255 | 0 | 0.0124 | 84.617 | 0 | 0 | 10.96 | 0 | 0 | 0 | 0 | 0 | 0 | 0 | 0 | 0 | 0 | 0 | 0 | 0 | 0
98 | SULFIDE | MEDIUM QUALITY | GALENA | MEDIUM QUALITY | SPHALERITE | 99 | 99 | AG-01-D | GALENA | AG-01-D_C2_GN_3 | 0 | 0 | 0 | 0 | 0.0996 | 90.9081 | 0 | 0 | 13.08 | 0 | 0 | 0 | 0 | 0 | 0 | 0 | 0 | 0 | 0 | 0 | 0 | 0 | 0
99 | SULFIDE | MEDIUM QUALITY | GALENA | MEDIUM QUALITY | PYRRHOTITE | 100 | 100 | AG-01-D | GALENA | AG-01-D_C2_GN_4 | 0 | 0 | 0.0127 | 0 | 0 | 90.9512 | 0 | 0 | 13.12 | 0 | 0 | 0 | 0 | 0 | 0 | 0 | 0 | 0 | 0 | 0 | 0 | 0 | 0
100 | SULFIDE | MEDIUM QUALITY | GALENA | MEDIUM QUALITY | SPHALERITE | 101 | 101 | AG-01-D | GALENA | AG-01-D_C2_GN_5 | 0.0276 | 0.0136 | 0.0127 | 0 | 0.0249 | 91.1882 | 0 | 0 | 13.09 | 0 | 0 | 0 | 0 | 0 | 0 | 0 | 0 | 0 | 0 | 0 | 0 | 0 | 0
101 | SULFIDE | MEDIUM QUALITY | GALENA | LOW QUALITY | SPHALERITE | 102 | 102 | AG-01-D | GALENA | AG-01-D_C2_GN_6 | 0 | 0 | 0 | 0.0125 | 0.0249 | 89.1414 | 0 | 0 | 12.15 | 0 | 0 | 0 | 0 | 0 | 0 | 0 | 0 | 0 | 0 | 0 | 0 | 0 | 0
102 | SULFIDE | MEDIUM QUALITY | GALENA | MEDIUM QUALITY | PYRRHOTITE | 103 | 103 | AG-01-D | GALENA | AG-01-D_C2_GN_7 | 0.0138 | 0 | 0 | 0 | 0 | 90.8435 | 0 | 0 | 13.06 | 0 | 0 | 0 | 0 | 0 | 0 | 0 | 0 | 0 | 0 | 0 | 0 | 0 | 0
103 | SULFIDE | MEDIUM QUALITY | GALENA | MEDIUM QUALITY | SPHALERITE | 104 | 104 | AG-01-D | GALENA | AG-01-D_C2_GN_8 | 0.0138 | 0 | 0 | 0 | 0.0124 | 90.7573 | 0 | 0 | 12.47 | 0 | 0 | 0 | 0 | 0 | 0 | 0 | 0 | 0 | 0 | 0 | 0 | 0 | 0
104 | SULFIDE | MEDIUM QUALITY | GALENA | MEDIUM QUALITY | PYRRHOTITE | 105 | 105 | AG-01-D | GALENA | AG-01-D_C2_GN_9 | 0.0138 | 0 | 0 | 0.0125 | 0 | 90.0679 | 0 | 0 | 12.89 | 0 | 0 | 0 | 0 | 0 | 0 | 0 | 0 | 0 | 0 | 0 | 0 | 0 | 0
105 | SULFIDE | MEDIUM QUALITY | GALENA | MEDIUM QUALITY | SPHALERITE | 106 | 106 | AG-01-D | GALENA | AG-01-D_C2_GN_10 | 0 | 0 | 0 | 0 | 0.0124 | 90.6388 | 0 | 0 | 12.97 | 0 | 0 | 0 | 0 | 0 | 0 | 0 | 0 | 0 | 0 | 0 | 0 | 0 | 0
106 | SULFIDE | MEDIUM QUALITY | GALENA | MEDIUM QUALITY | PYRRHOTITE | 107 | 107 | AG-01-D | GALENA | AG-01-D_C2_GN_11 | 0.0138 | 0 | 0.0255 | 0 | 0 | 91.7914 | 0 | 0 | 13.17 | 0 | 0 | 0 | 0 | 0 | 0 | 0 | 0 | 0 | 0 | 0 | 0 | 0 | 0
107 | SULFIDE | MEDIUM QUALITY | GALENA | MEDIUM QUALITY | PYRRHOTITE | 108 | 108 | AG-01-D | GALENA | AG-01-D_C2_GN_12 | 0 | 0 | 0.0127 | 0 | 0 | 91.0482 | 0.0129 | 0 | 13.2 | 0 | 0 | 0 | 0 | 0 | 0 | 0 | 0 | 0 | 0 | 0 | 0 | 0 | 0
108 | SULFIDE | HIGH QUALITY | SPHALERITE | MEDIUM QUALITY | RASVUMITE | 109 | 109 | AG-01-D | SPHALERITE | AG-01-D_C2_SPH_13 | 1.6998 | 0.0136 | 0 | 0.0751 | 80.2465 | 0 | 0 | 0.01 | 32.58 | 0 | 0 | 0 | 0 | 0 | 0 | 0 | 0 | 0 | 0 | 0 | 0 | 0 | 0
109 | SULFIDE | MEDIUM QUALITY | SPHALERITE | MEDIUM QUALITY | RASVUMITE | 110 | 110 | AG-01-D | SPHALERITE | AG-01-D_C2_SPH_14 | 1.7413 | 0 | 0 | 0 | 80.4705 | 0.0431 | 0.0129 | 0 | 32.79 | 0 | 0 | 0 | 0 | 0 | 0 | 0 | 0 | 0 | 0 | 0 | 0 | 0 | 0
110 | SULFIDE | HIGH QUALITY | SPHALERITE | MEDIUM QUALITY | HEAZLEWOODITE | 111 | 111 | AG-01-D | SPHALERITE | AG-01-D_C2_SPH_15 | 1.7413 | 0.0136 | 0 | 0 | 79.9726 | 0.0646 | 0 | 0 | 32.76 | 0 | 0 | 0 | 0 | 0 | 0 | 0 | 0 | 0 | 0 | 0 | 0 | 0 | 0
111 | SULFIDE | MEDIUM QUALITY | SPHALERITE | MEDIUM QUALITY | RASVUMITE | 112 | 112 | AG-01-D | SPHALERITE | AG-01-D_C2_SPH_16 | 1.6446 | 0 | 0 | 0 | 80.5078 | 0.0431 | 0.0129 | 0 | 32.82 | 0 | 0 | 0 | 0 | 0 | 0 | 0 | 0 | 0 | 0 | 0 | 0 | 0 | 0
112 | SULFIDE | MEDIUM QUALITY | SPHALERITE | MEDIUM QUALITY | RASVUMITE | 113 | 113 | AG-01-D | SPHALERITE | AG-01-D_C2_SPH_17 | 1.6446 | 0 | 0.0127 | 0 | 79.6117 | 0.097 | 0.0129 | 0 | 32.24 | 0 | 0 | 0 | 0 | 0 | 0 | 0 | 0 | 0 | 0 | 0 | 0 | 0 | 0
113 | SULFIDE | MEDIUM QUALITY | PYRITE | MEDIUM QUALITY | RASVUMITE | 114 | 114 | AG-01-D | PYRITE | AG-01-D_C2_PY_18 | 62.7971 | 0.0681 | 0 | 0 | 0 | 0.2154 | 0 | 0 | 54.34 | 0 | 0 | 0 | 0 | 0 | 0 | 0 | 0 | 0 | 0 | 0 | 0 | 0 | 0
114 | SULFIDE | MEDIUM QUALITY | PYRITE | MEDIUM QUALITY | RASVUMITE | 115 | 115 | AG-01-D | PYRITE | AG-01-D_C2_PY_19 | 63.1012 | 0.0545 | 0 | 0 | 0 | 0.14 | 0 | 0 | 54.3 | 0 | 0 | 0 | 0 | 0 | 0 | 0 | 0 | 0 | 0 | 0 | 0 | 0 | 0
115 | SULFIDE | HIGH QUALITY | PYRITE | MEDIUM QUALITY | RASVUMITE | 116 | 116 | AG-01-D | PYRITE | AG-01-D_C2_PY_20 | 63.1703 | 0.0545 | 0.0255 | 0.0125 | 0 | 0.1831 | 0 | 0 | 54.12 | 0 | 0 | 0 | 0 | 0 | 0 | 0 | 0 | 0 | 0 | 0 | 0 | 0 | 0
116 | SULFIDE | MEDIUM QUALITY | PYRITE | MEDIUM QUALITY | SPHALERITE | 117 | 117 | AG-01-D | PYRITE | AG-01-D_C1_PY_1 | 63.1841 | 0.4631 | 0.1145 | 0 | 0.0249 | 0.1508 | 0 | 0.06 | 53.95 | 0 | 0 | 0 | 0 | 0 | 0 | 0 | 0 | 0 | 0 | 0 | 0 | 0 | 0
117 | SULFIDE | MEDIUM QUALITY | PYRITE | MEDIUM QUALITY | SPHALERITE | 118 | 118 | AG-01-D | PYRITE | AG-01-D_C1_PY_2 | 63.0459 | 0.4903 | 0.14 | 0 | 0 | 0.1831 | 0 | 0.09 | 54.14 | 0 | 0 | 0 | 0 | 0 | 0 | 0 | 0 | 0 | 0 | 0 | 0 | 0 | 0
118 | SULFIDE | HIGH QUALITY | PYRITE | MEDIUM QUALITY | SPHALERITE | 119 | 119 | AG-01-D | PYRITE | AG-01-D_C1_PY_3 | 62.9353 | 0.5176 | 0.1018 | 0.025 | 0.0124 | 0.1185 | 0 | 0.1 | 54.74 | 0 | 0 | 0 | 0 | 0 | 0 | 0 | 0 | 0 | 0 | 0 | 0 | 0 | 0
119 | SULFIDE | MEDIUM QUALITY | PYRITE | MEDIUM QUALITY | RASVUMITE | 120 | 120 | AG-01-D | PYRITE | AG-01-D_C1_PY_4 | 62.5484 | 0.7083 | 0.1273 | 0.0125 | 0 | 0.1939 | 0 | 0.11 | 54.92 | 0 | 0 | 0 | 0 | 0 | 0 | 0 | 0 | 0 | 0 | 0 | 0 | 0 | 0
120 | SULFIDE | MEDIUM QUALITY | PYRITE | MEDIUM QUALITY | SPHALERITE | 121 | 121 | AG-01-D | PYRITE | AG-01-D_C1_PY_5 | 62.8662 | 0.6129 | 0.2291 | 0.0125 | 0 | 0.1616 | 0 | 0.12 | 54.01 | 0 | 0 | 0 | 0 | 0 | 0 | 0 | 0 | 0 | 0 | 0 | 0 | 0 | 0
121 | SULFIDE | MEDIUM QUALITY | PYRITE | MEDIUM QUALITY | SPHALERITE | 122 | 122 | AG-01-D | PYRITE | AG-01-D_C1_PY_6 | 62.9077 | 0.5584 | 0.3054 | 0 | 0 | 0.1293 | 0 | 0.15 | 54.17 | 0 | 0 | 0 | 0 | 0 | 0 | 0 | 0 | 0 | 0 | 0 | 0 | 0 | 0
122 | SULFIDE | MEDIUM QUALITY | PYRITE | MEDIUM QUALITY | SPHALERITE | 123 | 123 | AG-01-D | PYRITE | AG-01-D_C1_PY_7 | 63.0873 | 0.5721 | 0.1527 | 0.0125 | 0 | 0.1293 | 0 | 0.07 | 54.63 | 0 | 0 | 0 | 0 | 0 | 0 | 0 | 0 | 0 | 0 | 0 | 0 | 0 | 0
123 | SULFIDE | MEDIUM QUALITY | GALENA | MEDIUM QUALITY | SPHALERITE | 124 | 124 | AG-01-D | GALENA | AG-01-D_C1_GN_8 | 0.0138 | 0 | 0 | 0 | 0.0124 | 91.8345 | 0 | 0 | 13.3 | 0 | 0 | 0 | 0 | 0 | 0 | 0 | 0 | 0 | 0 | 0 | 0 | 0 | 0
124 | SULFIDE | MEDIUM QUALITY | GALENA | MEDIUM QUALITY | SPHALERITE | 125 | 125 | AG-01-D | GALENA | AG-01-D_C1_GN_9 | 0.0553 | 0 | 0.0127 | 0 | 0.0124 | 90.3372 | 0 | 0 | 13.22 | 0 | 0 | 0 | 0 | 0 | 0 | 0 | 0 | 0 | 0 | 0 | 0 | 0 | 0
125 | SULFIDE | MEDIUM QUALITY | GALENA | LOW QUALITY | SPHALERITE | 126 | 126 | AG-01-D | GALENA | AG-01-D_C1_GN_10 | 0.0415 | 0 | 0 | 0 | 0.0124 | 89.7878 | 0 | 0 | 13.36 | 0 | 0 | 0 | 0 | 0 | 0 | 0 | 0 | 0 | 0 | 0 | 0 | 0 | 0
126 | SULFIDE | MEDIUM QUALITY | GALENA | MEDIUM QUALITY | PYRRHOTITE | 127 | 127 | AG-01-D | GALENA | AG-01-D_C1_GN_11 | 0.0415 | 0 | 0 | 0.0125 | 0 | 91.8453 | 0 | 0 | 13.34 | 0 | 0 | 0 | 0 | 0 | 0 | 0 | 0 | 0 | 0 | 0 | 0 | 0 | 0
127 | SULFIDE | MEDIUM QUALITY | GALENA | MEDIUM QUALITY | SPHALERITE | 128 | 128 | AG-01-D | GALENA | AG-01-D_C1_GN_12 | 0 | 0 | 0 | 0.025 | 0.0124 | 90.6927 | 0 | 0 | 13.58 | 0 | 0 | 0 | 0 | 0 | 0 | 0 | 0 | 0 | 0 | 0 | 0 | 0 | 0
128 | SULFIDE | MEDIUM QUALITY | GALENA | MEDIUM QUALITY | SPHALERITE | 129 | 129 | AG-01-D | GALENA | AG-01-D_C1_GN_13 | 0 | 0 | 0.0255 | 0 | 0.0124 | 90.5634 | 0 | 0 | 12.99 | 0 | 0 | 0 | 0 | 0 | 0 | 0 | 0 | 0 | 0 | 0 | 0 | 0 | 0
129 | SULFIDE | MEDIUM QUALITY | GALENA | LOW QUALITY | SPHALERITE | 130 | 130 | AG-01-D | GALENA | AG-01-D_C1_GN_14 | 0.0415 | 0 | 0.0127 | 0 | 0 | 89.2384 | 0 | 0 | 13.19 | 0 | 0 | 0 | 0 | 0 | 0 | 0 | 0 | 0 | 0 | 0 | 0 | 0 | 0
130 | SULFIDE | MEDIUM QUALITY | GALENA | MEDIUM QUALITY | SPHALERITE | 131 | 131 | AG-01-D | GALENA | AG-01-D_C1_GN_15 | 0.0138 | 0 | 0 | 0 | 0.0124 | 90.7896 | 0 | 0 | 13.17 | 0 | 0 | 0 | 0 | 0 | 0 | 0 | 0 | 0 | 0 | 0 | 0 | 0 | 0
131 | SULFIDE | MEDIUM QUALITY | GALENA | MEDIUM QUALITY | PYRRHOTITE | 132 | 132 | AG-01-D | GALENA | AG-01-D_C3_GN_1 | 0.0138 | 0.0136 | 0 | 0.0125 | 0 | 92.0284 | 0 | 0 | 13.17 | 0 | 0 | 0 | 0 | 0 | 0 | 0 | 0 | 0 | 0 | 0 | 0 | 0 | 0
132 | SULFIDE | MEDIUM QUALITY | GALENA | MEDIUM QUALITY | SPHALERITE | 133 | 133 | AG-01-D | GALENA | AG-01-D_C3_GN_2 | 0.0276 | 0 | 0 | 0.025 | 0.0249 | 90.9727 | 0.0258 | 0 | 13 | 0 | 0 | 0 | 0 | 0 | 0 | 0 | 0 | 0 | 0 | 0 | 0 | 0 | 0
133 | SULFIDE | MEDIUM QUALITY | GALENA | MEDIUM QUALITY | SPHALERITE | 134 | 134 | AG-01-D | GALENA | AG-01-D_C3_GN_3 | 0.0138 | 0 | 0 | 0 | 0.2365 | 91.1128 | 0 | 0 | 13.14 | 0 | 0 | 0 | 0 | 0 | 0 | 0 | 0 | 0 | 0 | 0 | 0 | 0 | 0
134 | SULFIDE | MEDIUM QUALITY | GALENA | LOW QUALITY | SPHALERITE | 135 | 135 | AG-01-D | GALENA | AG-01-D_C3_GN_4 | 0 | 0 | 0.0127 | 0.0125 | 0.0249 | 84.0892 | 0 | 0 | 10.66 | 0 | 0 | 0 | 0 | 0 | 0 | 0 | 0 | 0 | 0 | 0 | 0 | 0 | 0
135 | SULFIDE | MEDIUM QUALITY | GALENA | MEDIUM QUALITY | PYRRHOTITE | 136 | 136 | AG-01-D | GALENA | AG-01-D_C3_GN_5 | 0 | 0 | 0 | 0 | 0 | 91.0697 | 0 | 0 | 13.03 | 0 | 0 | 0 | 0 | 0 | 0 | 0 | 0 | 0 | 0 | 0 | 0 | 0 | 0
136 | SULFIDE | MEDIUM QUALITY | GALENA | MEDIUM QUALITY | SPHALERITE | 137 | 137 | AG-01-D | GALENA | AG-01-D_C3_GN_6 | 0 | 0 | 0 | 0.0376 | 0.0124 | 89.4323 | 0 | 0 | 13.28 | 0 | 0 | 0 | 0 | 0 | 0 | 0 | 0 | 0 | 0 | 0 | 0 | 0 | 0
137 | SULFIDE | HIGH QUALITY | SPHALERITE | MEDIUM QUALITY | RASVUMITE | 138 | 138 | AG-01-D | SPHALERITE | AG-01-D_C3_SPH_7 | 1.382 | 0 | 0.0127 | 0 | 79.5121 | 0.1831 | 0 | 0 | 32.22 | 0 | 0 | 0 | 0 | 0 | 0 | 0 | 0 | 0 | 0 | 0 | 0 | 0 | 0
138 | SULFIDE | HIGH QUALITY | SPHALERITE | MEDIUM QUALITY | HEAZLEWOODITE | 139 | 139 | AG-01-D | SPHALERITE | AG-01-D_C3_SPH_8 | 1.7275 | 0.0136 | 0 | 0 | 80.01 | 0.0323 | 0 | 0 | 32.18 | 0 | 0 | 0 | 0 | 0 | 0 | 0 | 0 | 0 | 0 | 0 | 0 | 0 | 0
139 | SULFIDE | HIGH QUALITY | SPHALERITE | MEDIUM QUALITY | RASVUMITE | 140 | 140 | AG-01-D | SPHALERITE | AG-01-D_C3_SPH_9 | 1.686 | 0 | 0 | 0 | 79.9477 | 0.0108 | 0 | 0 | 32.66 | 0 | 0 | 0 | 0 | 0 | 0 | 0 | 0 | 0 | 0 | 0 | 0 | 0 | 0
140 | SULFIDE | MEDIUM QUALITY | GALENA | MEDIUM QUALITY | SPHALERITE | 141 | 141 | AG-01-C | GALENA | AG-01-C_C2_GN_1 | 0 | 0 | 0.0255 | 0.025 | 0.1369 | 90.5849 | 0 | 0 | 13.11 | 0 | 0 | 0 | 0 | 0 | 0 | 0 | 0 | 0 | 0 | 0 | 0 | 0 | 0
141 | SULFIDE | MEDIUM QUALITY | GALENA | LOW QUALITY | SPHALERITE | 142 | 142 | AG-01-C | GALENA | AG-01-C_C2_GN_2 | 0 | 0 | 0 | 0 | 0 | 89.3353 | 0 | 0 | 13.14 | 0 | 0 | 0 | 0 | 0 | 0 | 0 | 0 | 0 | 0 | 0 | 0 | 0 | 0
142 | SULFIDE | MEDIUM QUALITY | GALENA | MEDIUM QUALITY | PYRRHOTITE | 143 | 143 | AG-01-C | GALENA | AG-01-C_C2_GN_3 | 0 | 0 | 0 | 0 | 0 | 90.7358 | 0 | 0 | 13.03 | 0 | 0 | 0 | 0 | 0 | 0 | 0 | 0 | 0 | 0 | 0 | 0 | 0 | 0
143 | SULFIDE | MEDIUM QUALITY | GALENA | MEDIUM QUALITY | SPHALERITE | 144 | 144 | AG-01-C | GALENA | AG-01-C_C2_GN_4 | 0.0138 | 0 | 0.0127 | 0.0125 | 0.0124 | 90.7034 | 0.0129 | 0 | 13.31 | 0 | 0 | 0 | 0 | 0 | 0 | 0 | 0 | 0 | 0 | 0 | 0 | 0 | 0
144 | SULFIDE | MEDIUM QUALITY | GALENA | MEDIUM QUALITY | SPHALERITE | 145 | 145 | AG-01-C | GALENA | AG-01-C_C2_GN_5 | 0 | 0 | 0 | 0.025 | 0.0124 | 90.8758 | 0 | 0 | 13.24 | 0 | 0 | 0 | 0 | 0 | 0 | 0 | 0 | 0 | 0 | 0 | 0 | 0 | 0
145 | SULFIDE | MEDIUM QUALITY | GALENA | MEDIUM QUALITY | PYRRHOTITE | 146 | 146 | AG-01-C | GALENA | AG-01-C_C2_GN_6 | 0 | 0 | 0 | 0 | 0 | 90.7034 | 0 | 0 | 13.02 | 0 | 0 | 0 | 0 | 0 | 0 | 0 | 0 | 0 | 0 | 0 | 0 | 0 | 0
146 | SULFIDE | HIGH QUALITY | CHALCOPYRITE | MEDIUM QUALITY | SPHALERITE | 147 | 147 | AG-01-C | CALCHOPYRITE | AG-01-C_C2_CCP_7 | 41.0586 | 0.0409 | 0 | 41.8127 | 0 | 0.1939 | 0 | 0 | 34.65 | 0 | 0 | 0 | 0 | 0 | 0 | 0 | 0 | 0 | 0 | 0 | 0 | 0 | 0
147 | SULFIDE | HIGH QUALITY | CHALCOPYRITE | MEDIUM QUALITY | SPHALERITE | 148 | 148 | AG-01-C | CALCHOPYRITE | AG-01-C_C2_CCP_8 | 13.7783 | 0.0545 | 0 | 41.2243 | 0 | 0.2478 | 0 | 0 | 34.19 | 0 | 0 | 0 | 0 | 0 | 0 | 0 | 0 | 0 | 0 | 0 | 0 | 0 | 0
148 | SULFIDE | MEDIUM QUALITY | SPHALERITE | MEDIUM QUALITY | HEAZLEWOODITE | 149 | 149 | AG-01-C | SPHALERITE | AG-01-C_C2_SPH_9 | 0.8154 | 0 | 0 | 0 | 28.4167 | 0 | 0 | 0 | 30.9 | 0 | 0 | 0 | 0 | 0 | 0 | 0 | 0 | 0 | 0 | 0 | 0 | 0 | 0
149 | SULFIDE | MEDIUM QUALITY | SPHALERITE | MEDIUM QUALITY | HEAZLEWOODITE | 150 | 150 | AG-01-C | SPHALERITE | AG-01-C_C2_SPH_10 | 0.8845 | 0 | 0 | 0 | 25.8526 | 0.0215 | 0 | 0 | 29.9 | 0 | 0 | 0 | 0 | 0 | 0 | 0 | 0 | 0 | 0 | 0 | 0 | 0 | 0
150 | SULFIDE | MEDIUM QUALITY | SPHALERITE | MEDIUM QUALITY | HEAZLEWOODITE | 151 | 151 | AG-01-C | SPHALERITE | AG-01-C_C2_SPH_11 | 0.9812 | 0 | 0 | 0 | 25.3174 | 0.0646 | 0 | 0 | 30.59 | 0 | 0 | 0 | 0 | 0 | 0 | 0 | 0 | 0 | 0 | 0 | 0 | 0 | 0
151 | SULFIDE | MEDIUM QUALITY | SPHALERITE | MEDIUM QUALITY | HEAZLEWOODITE | 152 | 152 | AG-01-C | SPHALERITE | AG-01-C_C2_SPH_12 | 1.0227 | 0 | 0 | 0 | 26.1016 | 0.0646 | 0 | 0 | 30.55 | 0 | 0 | 0 | 0 | 0 | 0 | 0 | 0 | 0 | 0 | 0 | 0 | 0 | 0
152 | SULFIDE | HIGH QUALITY | SPHALERITE | MEDIUM QUALITY | HEAZLEWOODITE | 153 | 153 | AG-01-C | SPHALERITE | AG-01-C_C2_SPH_13 | 0.9536 | 0 | 0 | 0 | 25.9647 | 0.1293 | 0 | 0 | 30.43 | 0 | 0 | 0 | 0 | 0 | 0 | 0 | 0 | 0 | 0 | 0 | 0 | 0 | 0
153 | SULFIDE | HIGH QUALITY | SPHALERITE | MEDIUM QUALITY | HEAZLEWOODITE | 154 | 154 | AG-01-C | SPHALERITE | AG-01-C_C1_SPH_1 | 1.2161 | 0.0136 | 0 | 0.0125 | 24.8818 | 0.0108 | 0 | 0 | 29.99 | 0 | 0 | 0 | 0 | 0 | 0 | 0 | 0 | 0 | 0 | 0 | 0 | 0 | 0
154 | SULFIDE | HIGH QUALITY | SPHALERITE | MEDIUM QUALITY | HEAZLEWOODITE | 155 | 155 | AG-01-C | SPHALERITE | AG-01-C_C1_SPH_2 | 1.0918 | 0.0136 | 0 | 0 | 25.0934 | 0.0431 | 0.0129 | 0 | 29.98 | 0 | 0 | 0 | 0 | 0 | 0 | 0 | 0 | 0 | 0 | 0 | 0 | 0 | 0
155 | SULFIDE | MEDIUM QUALITY | SPHALERITE | MEDIUM QUALITY | HEAZLEWOODITE | 156 | 156 | AG-01-C | SPHALERITE | AG-01-C_C1_SPH_3 | 1.1056 | 0 | 0 | 0 | 25.3672 | 0.0431 | 0.0129 | 0 | 29.98 | 0 | 0 | 0 | 0 | 0 | 0 | 0 | 0 | 0 | 0 | 0 | 0 | 0 | 0
156 | SULFIDE | MEDIUM QUALITY | SPHALERITE | MEDIUM QUALITY | HEAZLEWOODITE | 157 | 157 | AG-01-C | SPHALERITE | AG-01-C_C1_SPH_4 | 1.1056 | 0 | 0 | 0 | 26.226 | 0 | 0 | 0 | 30.48 | 0 | 0 | 0 | 0 | 0 | 0 | 0 | 0 | 0 | 0 | 0 | 0 | 0 | 0
157 | SULFIDE | MEDIUM QUALITY | SPHALERITE | MEDIUM QUALITY | HEAZLEWOODITE | 158 | 158 | AG-01-C | SPHALERITE | AG-01-C_C1_SPH_5 | 1.0918 | 0 | 0 | 0 | 25.5912 | 0.0431 | 0.0129 | 0 | 29.73 | 0 | 0 | 0 | 0 | 0 | 0 | 0 | 0 | 0 | 0 | 0 | 0 | 0 | 0
158 | SULFIDE | MEDIUM QUALITY | GALENA | MEDIUM QUALITY | SPHALERITE | 159 | 159 | AG-01-C | GALENA | AG-01-C_C1_GN_6 | 0.0138 | 0 | 0 | 0.0125 | 0.0249 | 90.3587 | 0 | 0 | 13.19 | 0 | 0 | 0 | 0 | 0 | 0 | 0 | 0 | 0 | 0 | 0 | 0 | 0 | 0
159 | SULFIDE | MEDIUM QUALITY | GALENA | MEDIUM QUALITY | PYRRHOTITE | 160 | 160 | AG-01-C | GALENA | AG-01-C_C1_GN_7 | 0 | 0 | 0 | 0.0376 | 0 | 91.7591 | 0 | 0 | 13.22 | 0 | 0 | 0 | 0 | 0 | 0 | 0 | 0 | 0 | 0 | 0 | 0 | 0 | 0
160 | SULFIDE | MEDIUM QUALITY | GALENA | MEDIUM QUALITY | SPHALERITE | 161 | 161 | AG-01-C | GALENA | AG-01-C_C1_GN_8 | 0.0138 | 0 | 0 | 0.0125 | 0.0124 | 90.9297 | 0 | 0 | 13.17 | 0 | 0 | 0 | 0 | 0 | 0 | 0 | 0 | 0 | 0 | 0 | 0 | 0 | 0
161 | SULFIDE | MEDIUM QUALITY | GALENA | MEDIUM QUALITY | PYRRHOTITE | 162 | 162 | AG-01-C | GALENA | AG-01-C_C1_GN_9 | 0 | 0.0136 | 0 | 0.0125 | 0 | 91.0589 | 0 | 0 | 13.28 | 0 | 0 | 0 | 0 | 0 | 0 | 0 | 0 | 0 | 0 | 0 | 0 | 0 | 0