## chlorite_test
| MINERAL | F | 02O | MGO | SIO2 | AL2O3 | CAO | K2O | CL | TIO2 | CR2O3 | FEOT | MNO | V2O3 | H2O | TOTAL | ZNO | BAO
1 | CHLORITE | 0 | 0.534 | 0.987 | 45.651 | 34.041 | 0.023 | 10.356 | 0 | 0.155 | 0.053 | 3.546 | 0.006 | 0.051 | 4.596 | 99.999 | 0 | 0
2 | CHLORITE | 0.132 | 0.097 | 15.593 | 24.479 | 23.274 | 0.047 | 0.016 | 0 | 0.012 | 0 | 25.971 | 0.11 | 0.013 | 10.313 | 100.057 | 0 | 0
3 | CHLORITE | 0.458 | 0.313 | 14.109 | 37.708 | 20.527 | 0.035 | 8.472 | 0.005 | 0.088 | 0.02 | 14.5 | 0 | 0 | 3.96 | 100.195 | 0 | 0
4 | CHLORITE | 0.068 | 0.064 | 16.798 | 25.152 | 24.734 | 0.001 | 0.053 | 0.008 | 0.048 | 0.026 | 22.181 | 0.004 | 0.072 | 10.821 | 100.03 | 0 | 0
5 | CHLORITE | 0 | 0.026 | 11.326 | 24.479 | 22.899 | 0 | 0.016 | 0.001 | 0.016 | 0.052 | 32.244 | 0.144 | 0.022 | 8.777 | 100.002 | 0 | 0
6 | CHLORITE | 0.308 | 0.166 | 10.42 | 36.729 | 19.253 | 0 | 8.84 | 0 | 1.754 | 0.049 | 19.184 | 0.049 | 0.002 | 3.376 | 100.13 | 0 | 0
7 | CHLORITE | 0.01 | 0 | 10.48 | 22.95 | 23.1 | 0 | 0 | 0 | 0.1 | 0 | 30.68 | 0.2 | 0 | 0 | 87.576 | 0 | 0.06
8 | CHLORITE | 0.003 | 0.002 | 10.02 | 22.4 | 22.85 | 0.003 | 0 | 0.02 | 0.094 | 0 | 30.87 | 0.19 | 0 | 0 | 86.52 | 0.05 | 0
9 | CHLORITE | 0.012 | 0 | 9.7 | 22.62 | 22.44 | 0 | 0 | 0.011 | 0.15 | 0 | 30.91 | 0.21 | 0 | 0 | 86.09 | 0.03 | 0
10 | CHLORITE | 0 | 0 | 10.61 | 23.36 | 22.08 | 0 | 0.01 | 0 | 0.043 | 0 | 30.66 | 0.25 | 0 | 0 | 87.09 | 0.04 | 0
11 | CHLORITE | 0 | 0.004 | 10.19 | 23.2 | 22.37 | 0.011 | 0 | 0.02 | 0.09 | 0 | 31.65 | 0.23 | 0 | 0 | 87.873 | 0.05 | 0.03
12 | CHLORITE | 0 | 0.023 | 10.27 | 23.28 | 22.31 | 0.04 | 0 | 0.05 | 0.03 | 0 | 30.74 | 0.21 | 0 | 0 | 87 | 0.03 | 0.003
13 | CHLORITE | 0 | 0.01 | 9.58 | 22.64 | 23.57 | 0.03 | 0.01 | 0 | 0.03 | 0 | 30.55 | 0.2 | 0 | 0 | 86.71 | 0.041 | 0
14 | CHLORITE | 0 | 0 | 10.4 | 23.97 | 22.22 | 0 | 0.23 | 0.02 | 0.083 | 0 | 30.62 | 0.181 | 0 | 0 | 87.883 | 0.07 | 0.052
15 | CHLORITE | 0.042 | 0.03 | 10.35 | 24.87 | 21.67 | 0.01 | 1.09 | 0.04 | 0.32 | 0 | 29.7 | 0.184 | 0 | 0 | 88.374 | 0.03 | 0
16 | CHLORITE | 0.001 | 0 | 9.93 | 23.33 | 22.4 | 0.03 | 0.01 | 0.07 | 0.07 | 0 | 31.45 | 0.21 | 0 | 0 | 87.55 | 0.013 | 0
17 | CHLORITE | 0.01 | 0.01 | 2.73 | 26.42 | 20 | 0.09 | 1.08 | 0.132 | 0.14 | 0 | 33.72 | 1.12 | 0 | 0 | 85.573 | 0.082 | 0
18 | CHLORITE | 0.024 | 0 | 2.88 | 24.31 | 19.09 | 0.14 | 0.344 | 0.094 | 0.144 | 0 | 38.34 | 1.54 | 0 | 0 | 87.01 | 0.1 | 0
19 | CHLORITE | 0.02 | 0.01 | 2.69 | 23.88 | 18.64 | 0.06 | 0.14 | 0.08 | 0.06 | 0 | 37.92 | 1.24 | 0 | 0 | 84.92 | 0.11 | 0.02
20 | CHLORITE | 0.024 | 0.03 | 2.53 | 25.99 | 21.26 | 0.094 | 0.27 | 0.11 | 0.122 | 0 | 34.34 | 0.893 | 0 | 0 | 85.85 | 0.17 | 0.003
21 | CHLORITE | 0.014 | 0.072 | 2.56 | 25.23 | 19.29 | 0.094 | 0.77 | 0.13 | 0.11 | 0 | 35 | 0.93 | 0 | 0 | 84.39 | 0.112 | 0.05
22 | CHLORITE | 0.02 | 0.041 | 2.71 | 25.65 | 19.98 | 0.093 | 0.443 | 0.16 | 0.16 | 0 | 34.04 | 0.97 | 0 | 0 | 84.36 | 0.063 | 0.01
23 | CHLORITE | 0 | 0 | 19.93 | 28.17 | 18.65 | 0.01 | 0.12 | 0 | 0.01 | 0 | 19.47 | 0.3 | 0 | 0 | 86.8671 | 0 | 0
24 | CHLORITE | 0 | 0.02 | 20.68 | 27.98 | 19.45 | 0 | 0.12 | 0 | 0.05 | 0 | 18.53 | 0.36 | 0 | 0 | 87.3836 | 0 | 0
25 | CHLORITE | 0 | 0.03 | 20.61 | 28.24 | 18.1 | 0.05 | 0.01 | 0 | 0.02 | 0 | 20.07 | 0.24 | 0 | 0 | 87.37 | 0 | 0
26 | CHLORITE | 0 | 0.03 | 17.83 | 28.87 | 17.97 | 0.03 | 0.25 | 0 | 0.06 | 0 | 21.42 | 0.22 | 0 | 0 | 86.68 | 0 | 0
27 | CHLORITE | 0 | 0.01 | 17.89 | 27.15 | 17.44 | 0 | 0.03 | 0 | 0 | 0 | 22.47 | 0.77 | 0 | 0 | 85.7658 | 0 | 0
28 | CHLORITE | 0 | 0 | 18.95 | 26.67 | 18.39 | 0.01 | 0.02 | 0 | 0.05 | 0 | 21.12 | 0.79 | 0 | 0 | 86.2168 | 0 | 0
29 | CHLORITE | 0 | 0 | 20.16 | 28.14 | 17.63 | 0.01 | 0.06 | 0 | 0.08 | 0 | 20.44 | 0.91 | 0 | 0 | 87.6216 | 0 | 0
30 | CHLORITE | 0 | 0.01 | 19.54 | 27.07 | 17.72 | 0.01 | 0 | 0 | 0.02 | 0 | 21.07 | 0.72 | 0 | 0 | 86.16 | 0 | 0
31 | CHLORITE | 0 | 0.02 | 13.58 | 29.12 | 16.16 | 0.18 | 0.07 | 0 | 0.06 | 0 | 27.99 | 0.23 | 0 | 0 | 87.41 | 0 | 0
32 | CHLORITE | 0 | 0 | 12.68 | 25.96 | 18.3 | 0 | 0.03 | 0 | 0.03 | 0 | 30.83 | 0.47 | 0 | 0 | 88.3116 | 0 | 0
33 | CHLORITE | 0 | 0 | 12.64 | 25.2 | 18.79 | 0 | 0 | 0 | 0 | 0 | 31.98 | 0.53 | 0 | 0 | 89.1458 | 0 | 0
34 | CHLORITE | 0 | 0.01 | 12.14 | 25.47 | 18.07 | 0 | 0.01 | 0 | 0 | 0 | 32.05 | 0.51 | 0 | 0 | 88.2716 | 0 | 0
35 | CHLORITE | 0 | 0 | 9.57 | 24.21 | 18.55 | 0 | 0 | 0 | 0.02 | 0 | 35.95 | 0.53 | 0 | 0 | 88.8358 | 0 | 0
36 | CHLORITE | 0 | 0.02 | 12.56 | 26.32 | 18.11 | 0 | 0.04 | 0 | 0.02 | 0 | 31.68 | 0.35 | 0 | 0 | 89.1445 | 0 | 0
37 | CHLORITE | 0 | 0 | 10.34 | 25.12 | 18.57 | 0 | 0.01 | 0 | 0.02 | 0 | 33.99 | 0.35 | 0 | 0 | 88.4677 | 0 | 0
38 | CHLORITE | 0 | 0.01 | 20.31 | 27.51 | 17.65 | 0.05 | 0 | 0 | 0.04 | 0 | 19.54 | 0.64 | 0 | 0 | 85.75 | 0 | 0
39 | CHLORITE | 0 | 0 | 20.15 | 28.36 | 17.88 | 0.07 | 0.02 | 0 | 0.06 | 0 | 19.77 | 0.68 | 0 | 0 | 87.1216 | 0 | 0
40 | CHLORITE | 0 | 0.02 | 11.57 | 29.07 | 15.5 | 0.17 | 0.01 | 0 | 0.03 | 0 | 31.7 | 0.21 | 0 | 0 | 88.3652 | 0 | 0
41 | CHLORITE | 0 | 0.03 | 22.43 | 32.92 | 13.88 | 0.36 | 0.03 | 0 | 0.05 | 0 | 16.85 | 0.77 | 0 | 0 | 87.5736 | 0 | 0
42 | CHLORITE | 0 | 0.01 | 21.47 | 29.79 | 15.42 | 0.21 | 0.03 | 0 | 0.05 | 0 | 18.46 | 1.03 | 0 | 0 | 86.47 | 0 | 0
43 | CHLORITE | 0 | 0.02 | 21.48 | 30.87 | 14.69 | 0.35 | 0.04 | 0 | 0.08 | 0 | 17.32 | 0.77 | 0 | 0 | 85.62 | 0 | 0
44 | CHLORITE | 0 | 0.1 | 22.77 | 28.5 | 18.02 | 0.03 | 0.03 | 0 | 0.05 | 0 | 17.15 | 0.12 | 0 | 0 | 86.7758 | 0 | 0
45 | CHLORITE | 0 | 0.06 | 22.57 | 28.57 | 17.41 | 0.14 | 0.01 | 0 | 0.07 | 0 | 16.52 | 0.09 | 0 | 0 | 85.44 | 0 | 0
46 | CHLORITE | 0 | 0.06 | 22.53 | 29.03 | 17.42 | 0.03 | 0.04 | 0 | 0.03 | 0 | 16.15 | 0.09 | 0 | 0 | 85.3916 | 0 | 0
47 | CHLORITE | 0 | 0.04 | 22.5 | 29.15 | 17.98 | 0.05 | 0.03 | 0 | 0.08 | 0 | 16.83 | 0.1 | 0 | 0 | 86.8762 | 0 | 0
48 | CHLORITE | 0 | 0.05 | 23.05 | 30.71 | 17.37 | 0.01 | 0.04 | 0 | 0.05 | 0 | 16.26 | 0.08 | 0 | 0 | 87.8213 | 0 | 0
49 | CHLORITE | 0 | 0 | 18.91 | 27.08 | 18.63 | 0 | 0 | 0 | 0.02 | 0 | 21.59 | 0.82 | 0 | 0 | 87.05 | 0 | 0
50 | CHLORITE | 0 | 0 | 19.1 | 28.05 | 18.18 | 0.03 | 0.1 | 0 | 0.06 | 0 | 20.91 | 0.77 | 0 | 0 | 87.4401 | 0 | 0
51 | CHLORITE | 0 | 0.02 | 18.97 | 27.76 | 18.05 | 0 | 0.13 | 0 | 0.03 | 0 | 21.56 | 0.8 | 0 | 0 | 87.32 | 0 | 0
52 | CHLORITE | 0 | 0.03 | 19.31 | 27.81 | 18.43 | 0 | 0.09 | 0 | 0.04 | 0 | 20.04 | 0.76 | 0 | 0 | 86.51 | 0 | 0
53 | CHLORITE | 0 | 0.03 | 21.92 | 27.59 | 18.67 | 0 | 0.17 | 0 | 0.03 | 0 | 17.76 | 0.35 | 0 | 0 | 86.7619 | 0 | 0
54 | CHLORITE | 0 | 0.01 | 22.22 | 26.71 | 19.1 | 0 | 0.03 | 0 | 0.02 | 0 | 18.12 | 0.34 | 0 | 0 | 86.5616 | 0 | 0
55 | CHLORITE | 0 | 0.01 | 19.24 | 27.51 | 18.81 | 0 | 0.26 | 0 | 0.11 | 0 | 21.35 | 0.15 | 0 | 0 | 87.5793 | 0 | 0
56 | CHLORITE | 0 | 0.03 | 6.7 | 29.41 | 18.6 | 0.1 | 0.26 | 0 | 0.03 | 0 | 33.22 | 0.08 | 0 | 0 | 88.4377 | 0 | 0
57 | CHLORITE | 0 | 0.01 | 20.3 | 31.58 | 16.26 | 0.21 | 0.16 | 0 | 0.03 | 0 | 19.02 | 0.6 | 0 | 0 | 88.17 | 0 | 0
58 | CHLORITE | 0 | 0.05 | 16.11 | 30.07 | 15.13 | 0.18 | 0.04 | 0 | 0 | 0 | 25.92 | 0.56 | 0 | 0 | 88.4839 | 0 | 0
59 | CHLORITE | 0 | 0.05 | 14.6 | 30.24 | 15.61 | 0.2 | 0.06 | 0 | 0 | 0 | 26.19 | 0.63 | 0 | 0 | 88.0736 | 0 | 0
60 | CHLORITE | 0 | 0.01 | 22.79 | 30.84 | 16.29 | 0.09 | 0.03 | 0 | 0 | 0 | 17.08 | 0.15 | 0 | 0 | 87.3323 | 0 | 0
61 | CHLORITE | 0 | 0.02 | 19.01 | 27.85 | 18.99 | 0 | 0.06 | 0 | 0.04 | 0 | 20.53 | 0.41 | 0 | 0 | 86.9177 | 0 | 0
62 | CHLORITE | 0 | 0.04 | 19.33 | 27.77 | 18.89 | 0 | 0 | 0 | 0.02 | 0 | 20.91 | 0.31 | 0 | 0 | 87.3165 | 0 | 0
63 | CHLORITE | 0 | 0.03 | 23.59 | 28.41 | 19.52 | 0.03 | 0.01 | 0 | 0.03 | 0 | 14.37 | 0.07 | 0 | 0 | 86.1045 | 0 | 0
64 | CHLORITE | 0 | 0 | 23.96 | 28.54 | 19.67 | 0.01 | 0 | 0 | 0.02 | 0 | 13.7 | 0.05 | 0 | 0 | 86.0894 | 0 | 0
65 | CHLORITE | 0 | 0 | 22.75 | 29.02 | 18.58 | 0 | 0 | 0 | 0.04 | 0 | 14.12 | 0.09 | 0 | 0 | 84.7316 | 0 | 0
66 | CHLORITE | 0 | 0.02 | 22.57 | 28.18 | 18.23 | 0 | 0.16 | 0 | 0.03 | 0 | 17.22 | 0.4 | 0 | 0 | 86.841 | 0 | 0
67 | CHLORITE | 0 | 0 | 21.64 | 28.03 | 19.08 | 0.01 | 0.02 | 0 | 0.05 | 0 | 17.05 | 0.37 | 0 | 0 | 86.2558 | 0 | 0
68 | CHLORITE | 0 | 0 | 21.62 | 27.16 | 18.67 | 0 | 0 | 0 | 0.04 | 0 | 17.05 | 0.3 | 0 | 0 | 84.8458 | 0 | 0
69 | CHLORITE | 0 | 0.01 | 21.79 | 27.5 | 18.6 | 0 | 0.11 | 0 | 0.04 | 0 | 17.34 | 0.4 | 0 | 0 | 85.7958 | 0 | 0
70 | CHLORITE | 0 | 0.07 | 22.29 | 27 | 19.49 | 0 | 0 | 0 | 0.02 | 0 | 17.61 | 0.25 | 0 | 0 | 86.73 | 0 | 0
71 | CHLORITE | 0 | 0.04 | 22.32 | 27.92 | 18.28 | 0.01 | 0 | 0 | 0.02 | 0 | 17.22 | 0.13 | 0 | 0 | 86.0155 | 0 | 0
72 | CHLORITE | 0 | 0 | 22.13 | 28.41 | 17.7 | 0 | 0.01 | 0 | 0.03 | 0 | 17.54 | 0.11 | 0 | 0 | 85.9823 | 0 | 0
73 | CHLORITE | 0 | 0.01 | 21.55 | 28.13 | 18.12 | 0.01 | 0 | 0 | 0.03 | 0 | 18.09 | 0.14 | 0 | 0 | 86.1729 | 0 | 0
74 | CHLORITE | 0 | 0.02 | 21.66 | 28.55 | 18.19 | 0 | 0 | 0 | 0.04 | 0 | 16.79 | 0.16 | 0 | 0 | 85.41 | 0 | 0
75 | CHLORITE | 0 | 0.01 | 21.78 | 28.53 | 17.96 | 0.03 | 0.01 | 0 | 0.04 | 0 | 17.04 | 0.11 | 0 | 0 | 85.6474 | 0 | 0
76 | CHLORITE | 0 | 0.06 | 16.71 | 30.64 | 13.63 | 0.21 | 0.06 | 0 | 0 | 0 | 23.84 | 0.11 | 0 | 0 | 85.6142 | 0 | 0
77 | CHLORITE | 0 | 0.05 | 12.14 | 28.58 | 15.26 | 0.17 | 0.09 | 0 | 0.05 | 0 | 30.46 | 0.88 | 0 | 0 | 87.9588 | 0 | 0
78 | CHLORITE | 0 | 0.04 | 11.44 | 29.27 | 13.93 | 0.21 | 0.12 | 0 | 0.01 | 0 | 31.49 | 0.94 | 0 | 0 | 87.45 | 0 | 0
79 | CHLORITE | 0 | 0.04 | 11.41 | 30.13 | 14.3 | 0.31 | 0.12 | 0 | 0.01 | 0 | 30.7 | 0.9 | 0 | 0 | 87.92 | 0 | 0
80 | CHLORITE | 0 | 0 | 12.62 | 27.61 | 14.97 | 0.25 | 0.06 | 0 | 0 | 0 | 31.55 | 0.94 | 0 | 0 | 88.0058 | 0 | 0
81 | CHLORITE | 0 | 0.01 | 11.58 | 28.27 | 14.46 | 0.18 | 0.05 | 0 | 0.05 | 0 | 31.53 | 0.91 | 0 | 0 | 87.0458 | 0 | 0
82 | CHLORITE | 0 | 0.1 | 3.09 | 25.29 | 17.05 | 0.07 | 0.04 | 0 | 0 | 0 | 44.87 | 0.1 | 0 | 0 | 90.6274 | 0 | 0
83 | CHLORITE | 0 | 0.02 | 5.33 | 27.61 | 13.61 | 0.07 | 0.02 | 0 | 0 | 0 | 42.28 | 0.05 | 0 | 0 | 89.021 | 0 | 0
84 | CHLORITE | 0 | 0.05 | 6.93 | 29.54 | 14.89 | 0.22 | 0.14 | 0 | 0 | 0 | 38.12 | 0.22 | 0 | 0 | 90.11 | 0 | 0
85 | CHLORITE | 0 | 0.05 | 6.63 | 31.14 | 14.86 | 0.12 | 0.2 | 0 | 0.01 | 0 | 36.66 | 0.18 | 0 | 0 | 89.91 | 0 | 0
86 | CHLORITE | 0 | 0.05 | 6.68 | 30.87 | 14.61 | 0.11 | 0.21 | 0 | 0.02 | 0 | 37.33 | 0.18 | 0 | 0 | 90.151 | 0 | 0
87 | CHLORITE | 0 | 0.05 | 2.89 | 25.02 | 17.31 | 0.13 | 0.06 | 0 | 0.08 | 0 | 43.85 | 0.11 | 0 | 0 | 89.5116 | 0 | 0
88 | CHLORITE | 0 | 0.03 | 2.92 | 24.72 | 18.44 | 0.08 | 0.08 | 0 | 0 | 0 | 43.28 | 0.1 | 0 | 0 | 89.65 | 0 | 0
89 | CHLORITE | 0 | 0.01 | 15.81 | 32.73 | 14.46 | 0.37 | 0.1 | 0 | 0.06 | 0 | 25.07 | 0.16 | 0 | 0 | 88.799 | 0 | 0
90 | CHLORITE | 0 | 0.02 | 2.89 | 26.43 | 17.09 | 0.09 | 0.31 | 0 | 0.03 | 0 | 40.82 | 0.09 | 0 | 0 | 87.77 | 0 | 0
91 | CHLORITE | 0 | 0.03 | 7.61 | 29.29 | 12.06 | 0.36 | 0.1 | 0 | 0.03 | 0 | 39.37 | 0.2 | 0 | 0 | 89.0577 | 0 | 0
92 | CHLORITE | 0 | 0.02 | 7.43 | 28.69 | 12.49 | 0.29 | 0.18 | 0 | 0.07 | 0 | 39.44 | 0.17 | 0 | 0 | 88.8187 | 0 | 0
93 | CHLORITE | 0 | 0.05 | 7.85 | 26.62 | 14.86 | 0.23 | 0.08 | 0 | 0.01 | 0 | 39.03 | 0.27 | 0 | 0 | 89.0116 | 0 | 0
94 | CHLORITE | 0 | 0.05 | 6.58 | 25.32 | 13.89 | 0.12 | 0.06 | 0 | 0 | 0 | 40.78 | 0.32 | 0 | 0 | 87.1432 | 0 | 0
95 | CHLORITE | 0 | 0.02 | 7.23 | 25.48 | 14.41 | 0.12 | 0.06 | 0 | 0 | 0 | 40.54 | 0.33 | 0 | 0 | 88.2132 | 0 | 0
96 | CHLORITE | 0 | 0.04 | 10.87 | 27.53 | 15.13 | 0.14 | 0.02 | 0 | 0.01 | 0 | 34.99 | 0.48 | 0 | 0 | 89.21 | 0 | 0
97 | CHLORITE | 0 | 0.04 | 11.37 | 26.76 | 16.68 | 0.12 | 0.05 | 0 | 0 | 0 | 32.26 | 0.39 | 0 | 0 | 87.6758 | 0 | 0
98 | CHLORITE | 0 | 0 | 12.59 | 27.86 | 17.03 | 0.27 | 0.09 | 0 | 0 | 0 | 30.83 | 0.53 | 0 | 0 | 89.2058 | 0 | 0
99 | CHLORITE | 0 | 0.15 | 8.34 | 26.35 | 17.48 | 0.01 | 0.03 | 0 | 0 | 0 | 32.67 | 0.11 | 0 | 0 | 85.1458 | 0 | 0
100 | CHLORITE | 0 | 0.08 | 7 | 25.81 | 17.87 | 0.02 | 0.03 | 0 | 0 | 0 | 36.46 | 0.08 | 0 | 0 | 87.3558 | 0 | 0
101 | CHLORITE | 0 | 0 | 15.31 | 25.83 | 17.84 | 0 | 0.01 | 0 | 0.05 | 0 | 26.47 | 0.9 | 0 | 0 | 86.4158 | 0 | 0
102 | CHLORITE | 0 | 0 | 15.32 | 25.99 | 17.81 | 0 | 0.03 | 0 | 0.04 | 0 | 26.8 | 0.9 | 0 | 0 | 86.89 | 0 | 0
103 | CHLORITE | 0 | 0.02 | 6.26 | 27.08 | 18.14 | 0.04 | 0.09 | 0 | 0 | 0 | 34.97 | 0.03 | 0 | 0 | 86.63 | 0 | 0
104 | CHLORITE | 0 | 0.03 | 7.96 | 27.62 | 15.66 | 0.12 | 0.06 | 0 | 0.02 | 0 | 38.29 | 0.27 | 0 | 0 | 90.0416 | 0 | 0
105 | CHLORITE | 0 | 0.03 | 8.03 | 25.96 | 14.93 | 0.17 | 0.05 | 0 | 0.01 | 0 | 38.22 | 0.24 | 0 | 0 | 87.6458 | 0 | 0
106 | CHLORITE | 0 | 0.04 | 8.37 | 25.96 | 15.74 | 0.1 | 0.04 | 0 | 0 | 0 | 38.3 | 0.31 | 0 | 0 | 88.86 | 0 | 0
107 | CHLORITE | 0 | 0.02 | 8.25 | 26.53 | 15.48 | 0.17 | 0.08 | 0 | 0 | 0 | 37.88 | 0.25 | 0 | 0 | 88.66 | 0 | 0
108 | CHLORITE | 0 | 0.01 | 8.27 | 26.15 | 15.18 | 0.16 | 0.06 | 0 | 0.01 | 0 | 38.49 | 0.27 | 0 | 0 | 88.6 | 0 | 0
109 | CHLORITE | 0 | 0.05 | 3.23 | 29.09 | 16.06 | 0.1 | 0.09 | 0 | 0.02 | 0 | 39.68 | 0.06 | 0 | 0 | 88.3877 | 0 | 0
110 | CHLORITE | 0 | 0.03 | 2.98 | 26.02 | 16.56 | 0.11 | 0.06 | 0 | 0 | 0 | 44.1 | 0.06 | 0 | 0 | 89.9258 | 0 | 0