## chlorite_train
| MINERAL | F | 02O | MGO | SIO2 | AL2O3 | CAO | K2O | CL | TIO2 | CR2O3 | FEOT | MNO | V2O3 | H2O | TOTAL | ZNO | BAO
1 | CHLORITE | 0.338 | 0.147 | 11.124 | 32.427 | 20.343 | 0.079 | 5.724 | 0.002 | 0.431 | 0.028 | 23.191 | 0.107 | 0.048 | 6.154 | 100.143 | 0 | 0
2 | CHLORITE | 0 | 0.561 | 0.793 | 45.187 | 33.99 | 0.015 | 10.166 | 0 | 0.115 | 0 | 3.882 | 0.009 | 0.021 | 5.263 | 100.002 | 0 | 0
3 | CHLORITE | 0.404 | 0.094 | 10.433 | 35.793 | 20.411 | 0.06 | 6.376 | 0.007 | 0.69 | 0 | 20.587 | 0.077 | 0.022 | 5.218 | 100.172 | 0 | 0
4 | CHLORITE | 0.068 | 0.006 | 18.014 | 25.912 | 23.864 | 0 | 0 | 0.001 | 0.04 | 0.013 | 22.706 | 0.013 | 0.014 | 9.377 | 100.028 | 0 | 0
5 | CHLORITE | 0.021 | 0 | 10.1 | 23.09 | 22.36 | 0 | 0.012 | 0.031 | 0.042 | 0 | 30.95 | 0.201 | 0 | 0 | 86.824 | 0.01 | 0
6 | CHLORITE | 0 | 0.012 | 10.08 | 23.63 | 22.33 | 0 | 0.03 | 0.02 | 0.064 | 0 | 30.92 | 0.23 | 0 | 0 | 87.37 | 0.04 | 0
7 | CHLORITE | 0 | 0 | 9.69 | 22.69 | 22.82 | 0.01 | 0.023 | 0.04 | 0.08 | 0 | 30.99 | 0.21 | 0 | 0 | 86.581 | 0 | 0
8 | CHLORITE | 0 | 0.014 | 9.5 | 22.21 | 22.92 | 0.03 | 0 | 0.012 | 0.02 | 0 | 31.21 | 0.22 | 0 | 0 | 86.2 | 0.013 | 0.034
9 | CHLORITE | 0.01 | 0 | 10.49 | 23.11 | 21.45 | 0.011 | 0 | 0 | 0.05 | 0 | 31.15 | 0.19 | 0 | 0 | 86.47 | 0 | 0
10 | CHLORITE | 0.02 | 0.02 | 2.88 | 23.35 | 18.5 | 0.082 | 0.24 | 0.1 | 0.12 | 0 | 38.81 | 1.09 | 0 | 0 | 85.38 | 0.11 | 0.01
11 | CHLORITE | 0.033 | 0.03 | 2.93 | 26.19 | 20.04 | 0.08 | 1.25 | 0.19 | 0.14 | 0 | 33.07 | 0.92 | 0 | 0 | 84.99 | 0.09 | 0.002
12 | CHLORITE | 0 | 0.03 | 2.72 | 25.69 | 19.31 | 0.11 | 1.29 | 0.12 | 0.11 | 0 | 34.42 | 0.994 | 0 | 0 | 84.93 | 0.09 | 0
13 | CHLORITE | 0.013 | 0.03 | 2.68 | 24.37 | 19.01 | 0.082 | 0.614 | 0.1 | 0.14 | 0 | 36.86 | 1.001 | 0 | 0 | 85.091 | 0.11 | 0.05
14 | CHLORITE | 0 | 0 | 20.19 | 27.4 | 19.21 | 0.04 | 0.05 | 0 | 0.01 | 0 | 18.67 | 0.32 | 0 | 0 | 85.89 | 0 | 0
15 | CHLORITE | 0 | 0.03 | 20.05 | 29.2 | 16.5 | 0.1 | 0.09 | 0 | 0 | 0 | 19.03 | 0.28 | 0 | 0 | 85.5104 | 0 | 0
16 | CHLORITE | 0 | 0.02 | 18.3 | 27.94 | 17.36 | 0.02 | 0.24 | 0 | 0.2 | 0 | 21.84 | 0.7 | 0 | 0 | 86.6316 | 0 | 0
17 | CHLORITE | 0 | 0.03 | 20.1 | 28.39 | 17.41 | 0.05 | 0.09 | 0 | 0.12 | 0 | 19.9 | 0.9 | 0 | 0 | 87.1429 | 0 | 0
18 | CHLORITE | 0 | 0.03 | 13.93 | 30.03 | 15.99 | 0.22 | 0.21 | 0 | 0.02 | 0 | 28.22 | 0.21 | 0 | 0 | 88.8948 | 0 | 0
19 | CHLORITE | 0 | 0 | 18.31 | 29.3 | 16.6 | 0.01 | 0.06 | 0 | 0.04 | 0 | 22.35 | 0.34 | 0 | 0 | 87.2461 | 0 | 0
20 | CHLORITE | 0 | 0.01 | 21.18 | 32.3 | 14.04 | 0.39 | 0.07 | 0 | 0 | 0 | 19.47 | 0.11 | 0 | 0 | 87.901 | 0 | 0
21 | CHLORITE | 0 | 0.02 | 18.22 | 32.71 | 14.74 | 0.35 | 0.12 | 0 | 0 | 0 | 22.86 | 0.15 | 0 | 0 | 89.2397 | 0 | 0
22 | CHLORITE | 0 | 0 | 21.46 | 34.33 | 13.92 | 0.43 | 0.07 | 0 | 0.09 | 0 | 17.11 | 0.16 | 0 | 0 | 87.7771 | 0 | 0
23 | CHLORITE | 0 | 0 | 18.99 | 28.39 | 17.36 | 0.01 | 0.14 | 0 | 0.04 | 0 | 21.38 | 0.86 | 0 | 0 | 87.1758 | 0 | 0
24 | CHLORITE | 0 | 0.03 | 14.15 | 30.63 | 16.57 | 0.24 | 0.08 | 0 | 0.02 | 0 | 25.99 | 0.71 | 0 | 0 | 88.42 | 0 | 0
25 | CHLORITE | 0 | 0.03 | 23.16 | 31.8 | 14.73 | 0.1 | 0.01 | 0 | 0.02 | 0 | 16.64 | 0.15 | 0 | 0 | 86.6787 | 0 | 0
26 | CHLORITE | 0 | 0 | 21.82 | 27.8 | 18.37 | 0 | 0.01 | 0 | 0.04 | 0 | 17.58 | 0.28 | 0 | 0 | 85.9 | 0 | 0
27 | CHLORITE | 0 | 0.02 | 11.74 | 29.49 | 14.65 | 0.26 | 0.07 | 0 | 0 | 0 | 30.34 | 0.81 | 0 | 0 | 87.38 | 0 | 0
28 | CHLORITE | 0 | 0.03 | 11.63 | 29.08 | 13.35 | 0.32 | 0.09 | 0 | 0.02 | 0 | 32.77 | 0.96 | 0 | 0 | 88.25 | 0 | 0
29 | CHLORITE | 0 | 0 | 12.08 | 29.49 | 14.2 | 0.27 | 0.12 | 0 | 0 | 0 | 29.95 | 1.04 | 0 | 0 | 87.15 | 0 | 0
30 | CHLORITE | 0 | 0.02 | 3.96 | 23.85 | 18.79 | 0 | 0.02 | 0 | 0 | 0 | 42.36 | 0.11 | 0 | 0 | 89.1216 | 0 | 0
31 | CHLORITE | 0 | 0.07 | 5.32 | 28.27 | 12.26 | 0.23 | 0.02 | 0 | 0.01 | 0 | 42.13 | 0.05 | 0 | 0 | 88.3987 | 0 | 0
32 | CHLORITE | 0 | 0.04 | 6.44 | 30.28 | 15.05 | 0.24 | 0.13 | 0 | 0 | 0 | 37.26 | 0.23 | 0 | 0 | 89.6758 | 0 | 0
33 | CHLORITE | 0 | 0.02 | 6.9 | 29.66 | 14.53 | 0.2 | 0.1 | 0 | 0 | 0 | 38.73 | 0.23 | 0 | 0 | 90.37 | 0 | 0
34 | CHLORITE | 0 | 0.02 | 8.58 | 29.33 | 10.97 | 0.32 | 0.13 | 0 | 0.03 | 0 | 38.4 | 0.17 | 0 | 0 | 88.01 | 0 | 0
35 | CHLORITE | 0 | 0.05 | 8.78 | 29.24 | 11.58 | 0.29 | 0.16 | 0 | 0 | 0 | 38.13 | 0.2 | 0 | 0 | 88.4532 | 0 | 0
36 | CHLORITE | 0 | 0.06 | 7.49 | 25.27 | 14.75 | 0.12 | 0.07 | 0 | 0 | 0 | 41.19 | 0.25 | 0 | 0 | 89.2 | 0 | 0
37 | CHLORITE | 0 | 0.06 | 8.1 | 26.69 | 15.07 | 0.24 | 0.04 | 0 | 0 | 0 | 39.39 | 0.23 | 0 | 0 | 89.8258 | 0 | 0
38 | CHLORITE | 0 | 0.04 | 11.48 | 27.97 | 17.61 | 0.17 | 0.15 | 0 | 0.01 | 0 | 32.92 | 0.52 | 0 | 0 | 90.87 | 0 | 0
39 | CHLORITE | 0 | 0.05 | 11.97 | 27.15 | 16.71 | 0.24 | 0.07 | 0 | 0 | 0 | 31.6 | 0.49 | 0 | 0 | 88.2858 | 0 | 0
40 | CHLORITE | 0 | 0.17 | 7.02 | 26.12 | 17.4 | 0.02 | 0.06 | 0 | 0 | 0 | 35.52 | 0.1 | 0 | 0 | 86.4158 | 0 | 0
41 | CHLORITE | 0 | 0.18 | 7.34 | 25.6 | 18.38 | 0.03 | 0.05 | 0 | 0 | 0 | 36.02 | 0.09 | 0 | 0 | 87.6958 | 0 | 0
42 | CHLORITE | 0 | 0.01 | 15.36 | 25.61 | 18.12 | 0 | 0 | 0 | 0.06 | 0 | 27.13 | 0.92 | 0 | 0 | 87.2158 | 0 | 0
43 | CHLORITE | 0 | 0 | 7.17 | 27.64 | 19.46 | 0.04 | 0.09 | 0 | 0 | 0 | 33.6 | 0.04 | 0 | 0 | 88.04 | 0 | 0
44 | CHLORITE | 0 | 0.01 | 8 | 26.34 | 15.32 | 0.19 | 0.05 | 0 | 0.01 | 0 | 37.95 | 0.28 | 0 | 0 | 88.9069 | 0 | 0
45 | CHLORITE | 0 | 0.04 | 8.06 | 25.95 | 15.28 | 0.19 | 0.09 | 0 | 0.04 | 0 | 38.72 | 0.29 | 0 | 0 | 88.66 | 0 | 0
46 | CHLORITE | 0 | 0.01 | 8.64 | 25.68 | 15.97 | 0.15 | 0.06 | 0 | 0.02 | 0 | 38.25 | 0.26 | 0 | 0 | 89.04 | 0 | 0
47 | CHLORITE | 0 | 0.05 | 7.77 | 26.74 | 16 | 0.09 | 0.05 | 0 | 0.11 | 0 | 38.13 | 0.2 | 0 | 0 | 89.14 | 0 | 0
48 | CHLORITE | 0 | 0.03 | 3.4 | 27.4 | 15.24 | 0.11 | 0.05 | 0 | 0 | 0 | 42.47 | 0.07 | 0 | 0 | 89.2269 | 0 | 0
49 | CHLORITE | 0 | 0 | 2.97 | 26.49 | 16.41 | 0.12 | 0.07 | 0 | 0 | 0 | 44.59 | 0.04 | 0 | 0 | 90.69 | 0 | 0
50 | CHLORITE | 0 | 0.05 | 2.78 | 27.8 | 16.61 | 0.14 | 0.11 | 0 | 0 | 0 | 42.55 | 0.02 | 0 | 0 | 90.06 | 0 | 0