## Planilha1
MINERAL | SIO2 | AL2O3 | FEOT | MNO | ZNO | CL | K2O | CAO | TIO2 | BAO | F | NA2O | MGO | TOTAL
CHLORITE | 22.95 | 23.1 | 30.68 | 0.2 | 0 | 0 | 0 | 0 | 0.1 | 0.06 | 0.01 | 0 | 10.48 | 87.576
CHLORITE | 23.09 | 22.36 | 30.95 | 0.201 | 0.01 | 0.031 | 0.012 | 0 | 0.042 | 0 | 0.021 | 0 | 10.1 | 86.824
CHLORITE | 22.4 | 22.85 | 30.87 | 0.19 | 0.05 | 0.02 | 0 | 0.003 | 0.094 | 0 | 0.003 | 0.002 | 10.02 | 86.52
CHLORITE | 22.62 | 22.44 | 30.91 | 0.21 | 0.03 | 0.011 | 0 | 0 | 0.15 | 0 | 0.012 | 0 | 9.7 | 86.09
CHLORITE | 23.36 | 22.08 | 30.66 | 0.25 | 0.04 | 0 | 0.01 | 0 | 0.043 | 0 | 0 | 0 | 10.61 | 87.09
CHLORITE | 23.2 | 22.37 | 31.65 | 0.23 | 0.05 | 0.02 | 0 | 0.011 | 0.09 | 0.03 | 0 | 0.004 | 10.19 | 87.873
CHLORITE | 23.63 | 22.33 | 30.92 | 0.23 | 0.04 | 0.02 | 0.03 | 0 | 0.064 | 0 | 0 | 0.012 | 10.08 | 87.37
CHLORITE | 22.69 | 22.82 | 30.99 | 0.21 | 0 | 0.04 | 0.023 | 0.01 | 0.08 | 0 | 0 | 0 | 9.69 | 86.581
CHLORITE | 22.21 | 22.92 | 31.21 | 0.22 | 0.013 | 0.012 | 0 | 0.03 | 0.02 | 0.034 | 0 | 0.014 | 9.5 | 86.2
CHLORITE | 23.28 | 22.31 | 30.74 | 0.21 | 0.03 | 0.05 | 0 | 0.04 | 0.03 | 0.003 | 0 | 0.023 | 10.27 | 87
CHLORITE | 23.11 | 21.45 | 31.15 | 0.19 | 0 | 0 | 0 | 0.011 | 0.05 | 0 | 0.01 | 0 | 10.49 | 86.47
CHLORITE | 22.64 | 23.57 | 30.55 | 0.2 | 0.041 | 0 | 0.01 | 0.03 | 0.03 | 0 | 0 | 0.01 | 9.58 | 86.71
CHLORITE | 23.97 | 22.22 | 30.62 | 0.181 | 0.07 | 0.02 | 0.23 | 0 | 0.083 | 0.052 | 0 | 0 | 10.4 | 87.883
CHLORITE | 24.87 | 21.67 | 29.7 | 0.184 | 0.03 | 0.04 | 1.09 | 0.01 | 0.32 | 0 | 0.042 | 0.03 | 10.35 | 88.374
CHLORITE | 23.33 | 22.4 | 31.45 | 0.21 | 0.013 | 0.07 | 0.01 | 0.03 | 0.07 | 0 | 0.001 | 0 | 9.93 | 87.55
CHLORITE | 23.35 | 18.5 | 38.81 | 1.09 | 0.11 | 0.1 | 0.24 | 0.082 | 0.12 | 0.01 | 0.02 | 0.02 | 2.88 | 85.38
CHLORITE | 26.19 | 20.04 | 33.07 | 0.92 | 0.09 | 0.19 | 1.25 | 0.08 | 0.14 | 0.002 | 0.033 | 0.03 | 2.93 | 84.99
CHLORITE | 26.42 | 20 | 33.72 | 1.12 | 0.082 | 0.132 | 1.08 | 0.09 | 0.14 | 0 | 0.01 | 0.01 | 2.73 | 85.573
CHLORITE | 25.69 | 19.31 | 34.42 | 0.994 | 0.09 | 0.12 | 1.29 | 0.11 | 0.11 | 0 | 0 | 0.03 | 2.72 | 84.93
CHLORITE | 24.31 | 19.09 | 38.34 | 1.54 | 0.1 | 0.094 | 0.344 | 0.14 | 0.144 | 0 | 0.024 | 0 | 2.88 | 87.01
CHLORITE | 23.88 | 18.64 | 37.92 | 1.24 | 0.11 | 0.08 | 0.14 | 0.06 | 0.06 | 0.02 | 0.02 | 0.01 | 2.69 | 84.92
CHLORITE | 25.99 | 21.26 | 34.34 | 0.893 | 0.17 | 0.11 | 0.27 | 0.094 | 0.122 | 0.003 | 0.024 | 0.03 | 2.53 | 85.85
CHLORITE | 24.37 | 19.01 | 36.86 | 1.001 | 0.11 | 0.1 | 0.614 | 0.082 | 0.14 | 0.05 | 0.013 | 0.03 | 2.68 | 85.091
CHLORITE | 25.23 | 19.29 | 35 | 0.93 | 0.112 | 0.13 | 0.77 | 0.094 | 0.11 | 0.05 | 0.014 | 0.072 | 2.56 | 84.39
CHLORITE | 25.65 | 19.98 | 34.04 | 0.97 | 0.063 | 0.16 | 0.443 | 0.093 | 0.16 | 0.01 | 0.02 | 0.041 | 2.71 | 84.36