## QMIN
| ZRO2 | K2O | F | PTO | AUO | Unnamed: 0 | GROUP PREDICTED | QC GROUP | MINERAL PREDICTED | QC MINERAL | 2nd PREDICT MINERAL | Unnamed: 0.1 | SAMPLE | MINERAL | GROUP | COO | NIO | CUO | ZNO | PBO | CR2O3 | MNO | Pt | Au | S | Ag | AS | NA2O | MGO | AL2O3 | SIO2 | CAO | CL | TIO2 | FEOT | P2O5 | H20
0 | 0 | 0 | 0 | 0.0216 | 0 | 0 | SULFIDE | HIGH QUALITY | PYRITE | MEDIUM QUALITY | PYRRHOTITE | 1 | Come Quieto | PYRITE | SULFIDE | 0.0681 | 0.0127 | 0.0125 | 0 | 0.1185 | 0.0146 | 0 | 0.02 | 0 | 51.06 | 0 | 0 | 0 | 0 | 0 | 0 | 0 | 0 | 0 | 66.5976 | 0 | 0
1 | 0 | 0 | 0 | 0 | 0 | 1 | SULFIDE | HIGH QUALITY | PYRITE | MEDIUM QUALITY | RASVUMITE | 2 | EscorpiÆo | PYRITE | SULFIDE | 0.0681 | 0 | 0.025 | 0.0124 | 0.4955 | 0.0146 | 0 | 0 | 0 | 51.92 | 0 | 0 | 0 | 0 | 0 | 0 | 0 | 0 | 0 | 64.4279 | 0 | 0
2 | 0 | 0 | 0 | 0 | 0 | 2 | SULFIDE | HIGH QUALITY | PYRITE | MEDIUM QUALITY | PYRRHOTITE | 3 | Valdette | PYRITE | SULFIDE | 0.0681 | 0.0127 | 0.0125 | 0.0249 | 0.1939 | 0.0292 | 0 | 0 | 0 | 50.9 | 0 | 0 | 0 | 0 | 0 | 0 | 0 | 0 | 0 | 66.4041 | 0 | 0
3 | 0 | 0 | 0 | 0 | 0 | 3 | SULFIDE | HIGH QUALITY | PYRITE | MEDIUM QUALITY | PYRRHOTITE | 4 | MÆe de Leite | PYRITE | SULFIDE | 0.0545 | 0 | 0.0125 | 0.0124 | 0.1616 | 0.0146 | 0 | 0 | 0 | 51.94 | 0 | 0.01 | 0 | 0 | 0 | 0 | 0 | 0 | 0 | 65.948 | 0 | 0
4 | 0 | 0 | 0 | 0 | 0 | 4 | SULFIDE | HIGH QUALITY | PYRITE | MEDIUM QUALITY | PYRRHOTITE | 5 | Galena | PYRITE | SULFIDE | 0.0681 | 0 | 0.0125 | 0.0124 | 0.1831 | 0 | 0 | 0 | 0 | 49.56 | 0 | 0 | 0 | 0 | 0 | 0 | 0 | 0 | 0 | 65.1741 | 0 | 0
5 | 0 | 0 | 0 | 0 | 0 | 5 | SULFIDE | HIGH QUALITY | PYRITE | MEDIUM QUALITY | PYRRHOTITE | 6 | Galena | PYRITE | SULFIDE | 0.0681 | 0 | 0 | 0.0124 | 0.1077 | 0.0073 | 0 | 0 | 0 | 50.66 | 0.01 | 0.01 | 0 | 0 | 0 | 0 | 0 | 0 | 0 | 64.5108 | 0 | 0
6 | 0 | 0 | 0 | 0 | 0 | 6 | SULFIDE | MEDIUM QUALITY | PYRITE | MEDIUM QUALITY | PYRRHOTITE | 7 | Serra | PYRITE | SULFIDE | 0.0545 | 0.0127 | 0 | 0 | 0.0862 | 0.0022 | 0 | 0 | 0 | 51.51 | 0 | 0 | 0 | 0 | 0 | 0 | 0 | 0 | 0 | 67.3715 | 0 | 0
7 | 0 | 0 | 0 | 0 | 0 | 7 | SULFIDE | HIGH QUALITY | PYRITE | MEDIUM QUALITY | PYRRHOTITE | 8 | Serra | PYRITE | SULFIDE | 0.0817 | 0.0127 | 0.0501 | 0.0249 | 0.1508 | 0 | 0 | 0 | 0 | 50.51 | 0 | 0.01 | 0 | 0 | 0 | 0 | 0 | 0 | 0 | 66.8601 | 0 | 0
8 | 0 | 0 | 0 | 0 | 0 | 8 | SULFIDE | HIGH QUALITY | PYRITE | MEDIUM QUALITY | PYRRHOTITE | 9 | Serra | PYRITE | SULFIDE | 0.0953 | 0.0127 | 0.0125 | 0.0124 | 0.1508 | 0.0292 | 0 | 0 | 0 | 51.43 | 0.01 | 0.01 | 0 | 0 | 0 | 0 | 0 | 0 | 0 | 66.3765 | 0 | 0
9 | 0 | 0 | 0 | 0 | 0 | 9 | SULFIDE | HIGH QUALITY | PYRITE | MEDIUM QUALITY | PYRRHOTITE | 10 | Serra | PYRITE | SULFIDE | 0.0817 | 0.0127 | 0.0125 | 0.0124 | 0.1616 | 0 | 0 | 0 | 0 | 52.92 | 0 | 0.01 | 0 | 0 | 0 | 0 | 0 | 0 | 0 | 66.3903 | 0 | 0
10 | 0 | 0 | 0 | 0 | 0 | 10 | SULFIDE | HIGH QUALITY | PYRITE | MEDIUM QUALITY | PYRRHOTITE | 11 | Meio | PYRITE | SULFIDE | 0.0681 | 0.0127 | 0.0376 | 0.0498 | 0.1616 | 0 | 0 | 0 | 0 | 52.32 | 0.01 | 0 | 0 | 0 | 0 | 0 | 0 | 0 | 0 | 65.9342 | 0 | 0
11 | 0 | 0 | 0 | 0 | 0 | 11 | SULFIDE | HIGH QUALITY | PYRITE | MEDIUM QUALITY | PYRRHOTITE | 12 | Meio | PYRITE | SULFIDE | 0.0681 | 0.0127 | 0.0125 | 0.0747 | 0.1616 | 0.0292 | 0 | 0 | 0 | 53.32 | 0.01 | 0 | 0 | 0 | 0 | 0 | 0 | 0 | 0 | 66.2244 | 0 | 0
12 | 0 | 0 | 0 | 0 | 0.0416 | 12 | SULFIDE | HIGH QUALITY | GALENA | LOW QUALITY | IRARSITE | 13 | Come Quieto | GALENA | SULFIDE | 0.0272 | 0 | 0.025 | 0 | 93.2134 | 0 | 0 | 0 | 0.04 | 13.39 | 0 | 0 | 0 | 0 | 0 | 0 | 0 | 0 | 0 | 0.0415 | 0 | 0
13 | 0 | 0 | 0 | 0.0108 | 0.0312 | 13 | SULFIDE | HIGH QUALITY | GALENA | MEDIUM QUALITY | IRARSITE | 14 | MÆe de Leite | GALENA | SULFIDE | 0 | 0.0255 | 0.025 | 0 | 91.5868 | 0 | 0 | 0.01 | 0.03 | 13.08 | 0.1 | 0 | 0 | 0 | 0 | 0 | 0 | 0 | 0 | 0.1658 | 0 | 0
14 | 0 | 0 | 0 | 0.0216 | 0 | 14 | SULFIDE | HIGH QUALITY | GALENA | MEDIUM QUALITY | IRARSITE | 15 | Galena | GALENA | SULFIDE | 0 | 0.0255 | 0 | 0 | 91.436 | 0 | 0 | 0.02 | 0 | 13.2 | 0 | 0 | 0 | 0 | 0 | 0 | 0 | 0 | 0 | 1.5478 | 0 | 0
15 | 0 | 0 | 0 | 0.0108 | 0.0104 | 15 | SULFIDE | MEDIUM QUALITY | IRARSITE | LOW QUALITY | GALENA | 16 | Galena | GALENA | SULFIDE | 0.0136 | 0.0127 | 0 | 0 | 90.1002 | 0.0409 | 0 | 0.01 | 0.01 | 12.88 | 0.23 | 0 | 0 | 0 | 0 | 0 | 0 | 0 | 0 | 0.0415 | 0 | 0
16 | 0 | 0 | 0 | 0 | 0 | 16 | SULFIDE | HIGH QUALITY | GALENA | MEDIUM QUALITY | IRARSITE | 17 | EscorpiÆo | GALENA | SULFIDE | 0.0136 | 0 | 0.0125 | 0 | 92.4055 | 0 | 0 | 0 | 0 | 13.37 | 0.01 | 0 | 0 | 0 | 0 | 0 | 0 | 0 | 0 | 0 | 0 | 0
17 | 0 | 0 | 0 | 0 | 0.0104 | 17 | SULFIDE | HIGH QUALITY | GALENA | MEDIUM QUALITY | IRARSITE | 18 | Valdette | GALENA | SULFIDE | 0 | 0.0127 | 0.0125 | 0.1369 | 91.4898 | 0 | 0 | 0 | 0.01 | 12.98 | 0 | 0 | 0 | 0 | 0 | 0 | 0 | 0 | 0 | 0.3317 | 0 | 0
18 | 0 | 0 | 0 | 0.0108 | 0 | 18 | SULFIDE | HIGH QUALITY | IRARSITE | LOW QUALITY | GALENA | 19 | Serra | GALENA | SULFIDE | 0.0136 | 0.0127 | 0.0125 | 0 | 88.8506 | 0.0095 | 0 | 0.01 | 0 | 13.06 | 0.78 | 0.02 | 0 | 0 | 0 | 0 | 0 | 0 | 0 | 0.0276 | 0 | 0
19 | 0 | 0 | 0 | 0.0108 | 0.0104 | 19 | SULFIDE | HIGH QUALITY | GALENA | LOW QUALITY | IRARSITE | 20 | Serra | GALENA | SULFIDE | 0.0136 | 0.0127 | 0.025 | 0 | 91.0697 | 0 | 0 | 0.01 | 0.01 | 13.33 | 0.24 | 0 | 0 | 0 | 0 | 0 | 0 | 0 | 0 | 0.4284 | 0 | 0
20 | 0 | 0 | 0 | 0 | 0 | 20 | SULFIDE | HIGH QUALITY | IRARSITE | LOW QUALITY | GALENA | 21 | Serra | GALENA | SULFIDE | 0.0136 | 0 | 0.025 | 0 | 83.0981 | 0 | 0 | 0 | 0 | 13.89 | 2.04 | 0 | 0 | 0 | 0 | 0 | 0 | 0 | 0 | 0.0276 | 0 | 0
21 | 0 | 0 | 0 | 0 | 0 | 21 | SULFIDE | HIGH QUALITY | IRARSITE | LOW QUALITY | GUANGLINITE | 22 | Meio | GALENA | SULFIDE | 0.0136 | 0.0127 | 0.3505 | 0.0124 | 88.9906 | 0.0146 | 0 | 0 | 0 | 13.44 | 0.02 | 0 | 0 | 0 | 0 | 0 | 0 | 0 | 0 | 0.2764 | 0 | 0
22 | 0 | 0 | 0 | 0 | 0 | 22 | SULFIDE | HIGH QUALITY | GALENA | LOW QUALITY | GALENA | 23 | Meio | GALENA | SULFIDE | 0 | 0.0255 | 0.0125 | 0 | 90.0679 | 0.0146 | 0 | 0 | 0 | 13.6 | 0 | 0 | 0 | 0 | 0 | 0 | 0 | 0 | 0 | 0.0691 | 0 | 0
23 | 0 | 0 | 0 | 0 | 0 | 23 | SULFIDE | HIGH QUALITY | CHALCOPYRITE | MEDIUM QUALITY | CUBANITE | 24 | Come Quieto | CHALCOPYRITE | SULFIDE | 0.0409 | 0.0127 | 44.304 | 0.0249 | 0.1077 | 0 | 0 | 0 | 0 | 34.19 | 0.01 | 0 | 0 | 0 | 0 | 0 | 0 | 0 | 0 | 42.7722 | 0 | 0
24 | 0 | 0 | 0 | 0 | 0 | 24 | SULFIDE | HIGH QUALITY | CHALCOPYRITE | MEDIUM QUALITY | SPHALERITE | 25 | MÆe de Leite | CHALCOPYRITE | SULFIDE | 0.0136 | 0.0127 | 43.0896 | 1.6679 | 0.1185 | 0.0292 | 0 | 0 | 0 | 33.77 | 0.01 | 0 | 0 | 0 | 0 | 0 | 0 | 0 | 0 | 41.487 | 0 | 0
25 | 0 | 0 | 0 | 0 | 0 | 25 | SULFIDE | HIGH QUALITY | CHALCOPYRITE | MEDIUM QUALITY | SPHALERITE | 26 | Valdette | CHALCOPYRITE | SULFIDE | 0.0272 | 0.0255 | 41.8127 | 3.0744 | 0.1293 | 0 | 0 | 0 | 0 | 34.44 | 0.02 | 0.01 | 0 | 0 | 0 | 0 | 0 | 0 | 0 | 39.9116 | 0 | 0
26 | 0 | 0 | 0 | 0 | 0 | 26 | SULFIDE | HIGH QUALITY | CHALCOPYRITE | MEDIUM QUALITY | SPHALERITE | 27 | Serra | CHALCOPYRITE | SULFIDE | 0.0136 | 0 | 43.9659 | 0.0498 | 0.1293 | 0.0146 | 0 | 0 | 0 | 33.44 | 0.01 | 0.02 | 0 | 0 | 0 | 0 | 0 | 0 | 0 | 42.4544 | 0 | 0
27 | 0 | 0 | 0 | 0.0216 | 0.0104 | 27 | SULFIDE | HIGH QUALITY | CHALCOPYRITE | MEDIUM QUALITY | SPHALERITE | 28 | Serra | CHALCOPYRITE | SULFIDE | 0.0545 | 0.0127 | 43.6154 | 0.0622 | 0.1077 | 0 | 0 | 0.02 | 0.01 | 33.45 | 0.01 | 0 | 0 | 0 | 0 | 0 | 0 | 0 | 0 | 42.2747 | 0 | 0
28 | 0 | 0 | 0 | 0 | 0 | 28 | SULFIDE | HIGH QUALITY | CHALCOPYRITE | MEDIUM QUALITY | SPHALERITE | 29 | Serra | CHALCOPYRITE | SULFIDE | 0.0409 | 0 | 42.3385 | 0.0498 | 0.14 | 0 | 0 | 0 | 0 | 34.26 | 0.01 | 0.01 | 0 | 0 | 0 | 0 | 0 | 0 | 0 | 42.2609 | 0 | 0
29 | 0 | 0 | 0 | 0.0108 | 0 | 29 | SULFIDE | HIGH QUALITY | CHALCOPYRITE | MEDIUM QUALITY | SPHALERITE | 30 | Serra | CHALCOPYRITE | SULFIDE | 0.0409 | 0.0127 | 43.2649 | 0.0249 | 0.1293 | 0 | 0 | 0.01 | 0 | 34.89 | 0.02 | 0 | 0 | 0 | 0 | 0 | 0 | 0 | 0 | 42.2195 | 0 | 0
30 | 0 | 0 | 0 | 0 | 0 | 30 | SULFIDE | HIGH QUALITY | CHALCOPYRITE | MEDIUM QUALITY | SPHALERITE | 31 | Meio | CHALCOPYRITE | SULFIDE | 0.0409 | 0 | 43.1022 | 0.0373 | 0.1293 | 0.0146 | 0 | 0 | 0 | 34.48 | 0.01 | 0.02 | 0 | 0 | 0 | 0 | 0 | 0 | 0 | 42.3715 | 0 | 0
31 | 0 | 0 | 0 | 0 | 0 | 31 | SULFIDE | HIGH QUALITY | SPHALERITE | MEDIUM QUALITY | STROMEYERITE | 32 | Come Quieto | SPHALERITE | SULFIDE | 0.0136 | 0.0255 | 0.025 | 82.2629 | 0.097 | 0.0022 | 0 | 0 | 0 | 32.94 | 0 | 0.01 | 0 | 0 | 0 | 0 | 0 | 0 | 0 | 0.8568 | 0 | 0
32 | 0 | 0 | 0 | 0.0108 | 0.0208 | 32 | SULFIDE | HIGH QUALITY | SPHALERITE | MEDIUM QUALITY | STROMEYERITE | 33 | MÆe de Leite | SPHALERITE | SULFIDE | 0.0136 | 0.0255 | 0.0626 | 81.7526 | 0.0862 | 0.0292 | 0 | 0.01 | 0.02 | 32.13 | 0 | 0 | 0 | 0 | 0 | 0 | 0 | 0 | 0 | 0.7186 | 0 | 0
33 | 0 | 0 | 0 | 0.0216 | 0 | 33 | SULFIDE | HIGH QUALITY | SPHALERITE | MEDIUM QUALITY | STROMEYERITE | 34 | Valdette | SPHALERITE | SULFIDE | 0 | 0 | 0.0876 | 81.4165 | 0.0862 | 0.0022 | 0 | 0.02 | 0 | 32.17 | 0 | 0.01 | 0 | 0 | 0 | 0 | 0 | 0 | 0 | 0.2626 | 0 | 0
34 | 0 | 0 | 0 | 0.0216 | 0 | 34 | SULFIDE | HIGH QUALITY | PYRITE | MEDIUM QUALITY | PYRRHOTITE | 1 | Come Quieto | PYRITE | SULFIDE | 0.0681 | 0.0127 | 0.0125 | 0 | 0.1185 | 0.0146 | 0 | 0.02 | 0 | 51.06 | 0 | 0 | 0 | 0 | 0 | 0 | 0 | 0 | 0 | 66.5976 | 0 | 0
35 | 0 | 0 | 0 | 0 | 0 | 35 | SULFIDE | HIGH QUALITY | PYRITE | MEDIUM QUALITY | RASVUMITE | 2 | EscorpiÆo | PYRITE | SULFIDE | 0.0681 | 0 | 0.025 | 0.0124 | 0.4955 | 0.0146 | 0 | 0 | 0 | 51.92 | 0 | 0 | 0 | 0 | 0 | 0 | 0 | 0 | 0 | 64.4279 | 0 | 0
36 | 0 | 0 | 0 | 0 | 0 | 36 | SULFIDE | HIGH QUALITY | PYRITE | MEDIUM QUALITY | PYRRHOTITE | 3 | Valdette | PYRITE | SULFIDE | 0.0681 | 0.0127 | 0.0125 | 0.0249 | 0.1939 | 0.0292 | 0 | 0 | 0 | 50.9 | 0 | 0 | 0 | 0 | 0 | 0 | 0 | 0 | 0 | 66.4041 | 0 | 0
37 | 0 | 0 | 0 | 0 | 0 | 37 | SULFIDE | HIGH QUALITY | PYRITE | MEDIUM QUALITY | PYRRHOTITE | 4 | MÆe de Leite | PYRITE | SULFIDE | 0.0545 | 0 | 0.0125 | 0.0124 | 0.1616 | 0.0146 | 0 | 0 | 0 | 51.94 | 0 | 0.01 | 0 | 0 | 0 | 0 | 0 | 0 | 0 | 65.948 | 0 | 0
38 | 0 | 0 | 0 | 0 | 0 | 38 | SULFIDE | HIGH QUALITY | PYRITE | MEDIUM QUALITY | PYRRHOTITE | 5 | Galena | PYRITE | SULFIDE | 0.0681 | 0 | 0.0125 | 0.0124 | 0.1831 | 0 | 0 | 0 | 0 | 49.56 | 0 | 0 | 0 | 0 | 0 | 0 | 0 | 0 | 0 | 65.1741 | 0 | 0
39 | 0 | 0 | 0 | 0 | 0 | 39 | SULFIDE | HIGH QUALITY | PYRITE | MEDIUM QUALITY | PYRRHOTITE | 6 | Galena | PYRITE | SULFIDE | 0.0681 | 0 | 0 | 0.0124 | 0.1077 | 0.0073 | 0 | 0 | 0 | 50.66 | 0.01 | 0.01 | 0 | 0 | 0 | 0 | 0 | 0 | 0 | 64.5108 | 0 | 0
40 | 0 | 0 | 0 | 0 | 0 | 40 | SULFIDE | MEDIUM QUALITY | PYRITE | MEDIUM QUALITY | PYRRHOTITE | 7 | Serra | PYRITE | SULFIDE | 0.0545 | 0.0127 | 0 | 0 | 0.0862 | 0.0022 | 0 | 0 | 0 | 51.51 | 0 | 0 | 0 | 0 | 0 | 0 | 0 | 0 | 0 | 67.3715 | 0 | 0
41 | 0 | 0 | 0 | 0 | 0 | 41 | SULFIDE | HIGH QUALITY | PYRITE | MEDIUM QUALITY | PYRRHOTITE | 8 | Serra | PYRITE | SULFIDE | 0.0817 | 0.0127 | 0.0501 | 0.0249 | 0.1508 | 0 | 0 | 0 | 0 | 50.51 | 0 | 0.01 | 0 | 0 | 0 | 0 | 0 | 0 | 0 | 66.8601 | 0 | 0
42 | 0 | 0 | 0 | 0 | 0 | 42 | SULFIDE | HIGH QUALITY | PYRITE | MEDIUM QUALITY | PYRRHOTITE | 9 | Serra | PYRITE | SULFIDE | 0.0953 | 0.0127 | 0.0125 | 0.0124 | 0.1508 | 0.0292 | 0 | 0 | 0 | 51.43 | 0.01 | 0.01 | 0 | 0 | 0 | 0 | 0 | 0 | 0 | 66.3765 | 0 | 0
43 | 0 | 0 | 0 | 0 | 0 | 43 | SULFIDE | HIGH QUALITY | PYRITE | MEDIUM QUALITY | PYRRHOTITE | 10 | Serra | PYRITE | SULFIDE | 0.0817 | 0.0127 | 0.0125 | 0.0124 | 0.1616 | 0 | 0 | 0 | 0 | 52.92 | 0 | 0.01 | 0 | 0 | 0 | 0 | 0 | 0 | 0 | 66.3903 | 0 | 0
44 | 0 | 0 | 0 | 0 | 0 | 44 | SULFIDE | HIGH QUALITY | PYRITE | MEDIUM QUALITY | PYRRHOTITE | 11 | Meio | PYRITE | SULFIDE | 0.0681 | 0.0127 | 0.0376 | 0.0498 | 0.1616 | 0 | 0 | 0 | 0 | 52.32 | 0.01 | 0 | 0 | 0 | 0 | 0 | 0 | 0 | 0 | 65.9342 | 0 | 0
45 | 0 | 0 | 0 | 0 | 0 | 45 | SULFIDE | HIGH QUALITY | PYRITE | MEDIUM QUALITY | PYRRHOTITE | 12 | Meio | PYRITE | MICA | 0.0681 | 0.0127 | 0.0125 | 0.0747 | 0.1616 | 0.0292 | 0 | 0 | 0 | 53.32 | 0.01 | 0 | 0 | 0 | 0 | 0 | 0 | 0 | 0 | 66.2244 | 0 | 0
46 | 0 | 0 | 0 | 0 | 0.0416 | 46 | SULFIDE | HIGH QUALITY | GALENA | LOW QUALITY | IRARSITE | 13 | Come Quieto | GALENA | MICA | 0.0272 | 0 | 0.025 | 0 | 93.2134 | 0 | 0 | 0 | 0.04 | 13.39 | 0 | 0 | 0 | 0 | 0 | 0 | 0 | 0 | 0 | 0.0415 | 0 | 0
47 | 0 | 0 | 0 | 0.0108 | 0.0312 | 47 | SULFIDE | HIGH QUALITY | GALENA | MEDIUM QUALITY | IRARSITE | 14 | MÆe de Leite | GALENA | MICA | 0 | 0.0255 | 0.025 | 0 | 91.5868 | 0 | 0 | 0.01 | 0.03 | 13.08 | 0.1 | 0 | 0 | 0 | 0 | 0 | 0 | 0 | 0 | 0.1658 | 0 | 0
48 | 0 | 0 | 0 | 0.0216 | 0 | 48 | SULFIDE | HIGH QUALITY | GALENA | MEDIUM QUALITY | IRARSITE | 15 | Galena | GALENA | MICA | 0 | 0.0255 | 0 | 0 | 91.436 | 0 | 0 | 0.02 | 0 | 13.2 | 0 | 0 | 0 | 0 | 0 | 0 | 0 | 0 | 0 | 1.5478 | 0 | 0
49 | 0 | 0 | 0 | 0.0108 | 0.0104 | 49 | SULFIDE | MEDIUM QUALITY | IRARSITE | LOW QUALITY | GALENA | 16 | Galena | GALENA | MICA | 0.0136 | 0.0127 | 0 | 0 | 90.1002 | 0.0409 | 0 | 0.01 | 0.01 | 12.88 | 0.23 | 0 | 0 | 0 | 0 | 0 | 0 | 0 | 0 | 0.0415 | 0 | 0
50 | 0 | 0 | 0 | 0 | 0 | 50 | SULFIDE | HIGH QUALITY | GALENA | MEDIUM QUALITY | IRARSITE | 17 | EscorpiÆo | GALENA | MICA | 0.0136 | 0 | 0.0125 | 0 | 92.4055 | 0 | 0 | 0 | 0 | 13.37 | 0.01 | 0 | 0 | 0 | 0 | 0 | 0 | 0 | 0 | 0 | 0 | 0
51 | 0 | 0 | 0 | 0 | 0.0104 | 51 | SULFIDE | HIGH QUALITY | GALENA | MEDIUM QUALITY | IRARSITE | 18 | Valdette | GALENA | MICA | 0 | 0.0127 | 0.0125 | 0.1369 | 91.4898 | 0 | 0 | 0 | 0.01 | 12.98 | 0 | 0 | 0 | 0 | 0 | 0 | 0 | 0 | 0 | 0.3317 | 0 | 0
52 | 0 | 0 | 0 | 0.0108 | 0 | 52 | SULFIDE | HIGH QUALITY | IRARSITE | LOW QUALITY | GALENA | 19 | Serra | GALENA | MICA | 0.0136 | 0.0127 | 0.0125 | 0 | 88.8506 | 0.0095 | 0 | 0.01 | 0 | 13.06 | 0.78 | 0.02 | 0 | 0 | 0 | 0 | 0 | 0 | 0 | 0.0276 | 0 | 0
53 | 0 | 0 | 0 | 0.0108 | 0.0104 | 53 | SULFIDE | HIGH QUALITY | GALENA | LOW QUALITY | IRARSITE | 20 | Serra | GALENA | MICA | 0.0136 | 0.0127 | 0.025 | 0 | 91.0697 | 0 | 0 | 0.01 | 0.01 | 13.33 | 0.24 | 0 | 0 | 0 | 0 | 0 | 0 | 0 | 0 | 0.4284 | 0 | 0
54 | 0 | 0 | 0 | 0 | 0 | 54 | SULFIDE | HIGH QUALITY | IRARSITE | LOW QUALITY | GALENA | 21 | Serra | GALENA | MICA | 0.0136 | 0 | 0.025 | 0 | 83.0981 | 0 | 0 | 0 | 0 | 13.89 | 2.04 | 0 | 0 | 0 | 0 | 0 | 0 | 0 | 0 | 0.0276 | 0 | 0
55 | 0 | 0 | 0 | 0 | 0 | 55 | SULFIDE | HIGH QUALITY | IRARSITE | LOW QUALITY | GUANGLINITE | 22 | Meio | GALENA | MICA | 0.0136 | 0.0127 | 0.3505 | 0.0124 | 88.9906 | 0.0146 | 0 | 0 | 0 | 13.44 | 0.02 | 0 | 0 | 0 | 0 | 0 | 0 | 0 | 0 | 0.2764 | 0 | 0
56 | 0 | 0 | 0 | 0 | 0 | 56 | SULFIDE | HIGH QUALITY | GALENA | LOW QUALITY | GALENA | 23 | Meio | GALENA | MICA | 0 | 0.0255 | 0.0125 | 0 | 90.0679 | 0.0146 | 0 | 0 | 0 | 13.6 | 0 | 0 | 0 | 0 | 0 | 0 | 0 | 0 | 0 | 0.0691 | 0 | 0
57 | 0 | 0 | 0 | 0 | 0 | 57 | SULFIDE | HIGH QUALITY | CHALCOPYRITE | MEDIUM QUALITY | CUBANITE | 24 | Come Quieto | CHALCOPYRITE | MICA | 0.0409 | 0.0127 | 44.304 | 0.0249 | 0.1077 | 0 | 0 | 0 | 0 | 34.19 | 0.01 | 0 | 0 | 0 | 0 | 0 | 0 | 0 | 0 | 42.7722 | 0 | 0
58 | 0 | 0 | 0 | 0 | 0 | 58 | SULFIDE | HIGH QUALITY | CHALCOPYRITE | MEDIUM QUALITY | SPHALERITE | 25 | MÆe de Leite | CHALCOPYRITE | MICA | 0.0136 | 0.0127 | 43.0896 | 1.6679 | 0.1185 | 0.0292 | 0 | 0 | 0 | 33.77 | 0.01 | 0 | 0 | 0 | 0 | 0 | 0 | 0 | 0 | 41.487 | 0 | 0
59 | 0 | 0 | 0 | 0 | 0 | 59 | SULFIDE | HIGH QUALITY | CHALCOPYRITE | MEDIUM QUALITY | SPHALERITE | 26 | Valdette | CHALCOPYRITE | MICA | 0.0272 | 0.0255 | 41.8127 | 3.0744 | 0.1293 | 0 | 0 | 0 | 0 | 34.44 | 0.02 | 0.01 | 0 | 0 | 0 | 0 | 0 | 0 | 0 | 39.9116 | 0 | 0
60 | 0 | 0 | 0 | 0 | 0 | 60 | SULFIDE | HIGH QUALITY | CHALCOPYRITE | MEDIUM QUALITY | SPHALERITE | 27 | Serra | CHALCOPYRITE | GARNET | 0.0136 | 0 | 43.9659 | 0.0498 | 0.1293 | 0.0146 | 0 | 0 | 0 | 33.44 | 0.01 | 0.02 | 0 | 0 | 0 | 0 | 0 | 0 | 0 | 42.4544 | 0 | 0
61 | 0 | 0 | 0 | 0.0216 | 0.0104 | 61 | SULFIDE | HIGH QUALITY | CHALCOPYRITE | MEDIUM QUALITY | SPHALERITE | 28 | Serra | CHALCOPYRITE | GARNET | 0.0545 | 0.0127 | 43.6154 | 0.0622 | 0.1077 | 0 | 0 | 0.02 | 0.01 | 33.45 | 0.01 | 0 | 0 | 0 | 0 | 0 | 0 | 0 | 0 | 42.2747 | 0 | 0
62 | 0 | 0 | 0 | 0 | 0 | 62 | SULFIDE | HIGH QUALITY | CHALCOPYRITE | MEDIUM QUALITY | SPHALERITE | 29 | Serra | CHALCOPYRITE | GARNET | 0.0409 | 0 | 42.3385 | 0.0498 | 0.14 | 0 | 0 | 0 | 0 | 34.26 | 0.01 | 0.01 | 0 | 0 | 0 | 0 | 0 | 0 | 0 | 42.2609 | 0 | 0
63 | 0 | 0 | 0 | 0.0108 | 0 | 63 | SULFIDE | HIGH QUALITY | CHALCOPYRITE | MEDIUM QUALITY | SPHALERITE | 30 | Serra | CHALCOPYRITE | GARNET | 0.0409 | 0.0127 | 43.2649 | 0.0249 | 0.1293 | 0 | 0 | 0.01 | 0 | 34.89 | 0.02 | 0 | 0 | 0 | 0 | 0 | 0 | 0 | 0 | 42.2195 | 0 | 0
64 | 0 | 0 | 0 | 0 | 0 | 64 | SULFIDE | HIGH QUALITY | CHALCOPYRITE | MEDIUM QUALITY | SPHALERITE | 31 | Meio | CHALCOPYRITE | GARNET | 0.0409 | 0 | 43.1022 | 0.0373 | 0.1293 | 0.0146 | 0 | 0 | 0 | 34.48 | 0.01 | 0.02 | 0 | 0 | 0 | 0 | 0 | 0 | 0 | 42.3715 | 0 | 0
65 | 0 | 0 | 0 | 0 | 0 | 65 | SULFIDE | HIGH QUALITY | SPHALERITE | MEDIUM QUALITY | STROMEYERITE | 32 | Come Quieto | SPHALERITE | GARNET | 0.0136 | 0.0255 | 0.025 | 82.2629 | 0.097 | 0.0022 | 0 | 0 | 0 | 32.94 | 0 | 0.01 | 0 | 0 | 0 | 0 | 0 | 0 | 0 | 0.8568 | 0 | 0
66 | 0 | 0 | 0 | 0.0108 | 0.0208 | 66 | SULFIDE | HIGH QUALITY | SPHALERITE | MEDIUM QUALITY | STROMEYERITE | 33 | MÆe de Leite | SPHALERITE | GARNET | 0.0136 | 0.0255 | 0.0626 | 81.7526 | 0.0862 | 0.0292 | 0 | 0.01 | 0.02 | 32.13 | 0 | 0 | 0 | 0 | 0 | 0 | 0 | 0 | 0 | 0.7186 | 0 | 0
67 | 0 | 0 | 0 | 0.0216 | 0 | 67 | SULFIDE | HIGH QUALITY | SPHALERITE | MEDIUM QUALITY | STROMEYERITE | 34 | Valdette | SPHALERITE | GARNET | 0 | 0 | 0.0876 | 81.4165 | 0.0862 | 0.0022 | 0 | 0.02 | 0 | 32.17 | 0 | 0.01 | 0 | 0 | 0 | 0 | 0 | 0 | 0 | 0.2626 | 0 | 0